## Sheet1
| Coil | I (A) | Time (s)
Run # | E2 | 104 | 0
1 | C1 | 116 | 4
Date | C2 | 116 | 6
2014-01-27 | E1 | 98 | 18
Training? | M2 | 117 | None
Yes | M1 | 110 | None
Notes: standard configuration
| Coil | I (A) | Time (s)
Run # | E2 | 128 | 0
2 | C2 | 143 | 3
Date | E1 | 120 | 4
2014-01-30 | C1 | 143 | 5
Training? | M2 | 144 | 20
Yes | M1 | 136 | None
Notes: standard configuration
| Coil | I (A) | Time (s)
Run # | E2 | 163 | 0
3 | C1 | 182 | 2
Date | E1 | 157 | 3
2014-01-31 | C2 | 182 | 4
Training? | M2 | 183 | 6
Yes | M1 | 173 | 10
Notes: standard configuration
| Coil | I (A) | Time (s)
Run # | E2 | 182 | 0
4 | C1 | 203 | 1.4
Date | E1 | 171 | 1.8
2014-02-03 | C2 | 203 | 3
Training? | M2 | 205 | 4.8
Yes | M1 | 194 | 8.2
Notes: standard configuration
| Coil | I (A) | Time (s)
Run # | M2 | 211 | 0
5 | E1 | 177 | 1
Date | E2 | 188 | 1.4
2014-02-04 | M1 | 200 | 2.2
Training? | C2 | 210 | 3
Yes | C1 | 210 | 4.2
Notes: standard configuration
| Coil | I (A) | Time (s)
Run # | E1 | 188 | 0
6 | C2 | 224 | 2
Date | C1 | 224 | 2.5
2014-02-05 | M2 | 225 | 2.7
Training? | E2 | 200 | 3
Yes | M1 | 213 | 5.5
Notes: standard configuration
| Coil | I (A) | Time (s)
Run # | M2 | 223 | 0
7 | E1 | 186 | 0.8
Date | M1 | 211 | 2.6
2014-02-06 | C2 | 222 | 2.7
Training? | E2 | 198 | 3
Yes | C1 | 222 | 4
Notes: standard configuration
| Coil | I (A) | Time (s)
Run # | E2 | 213 | 0
8 | E1 | 200 | 1.6
Date | C2 | 238 | 2.4
2014-02-07 | C1 | 238 | 3.5
Training? | M2 | 240 | 3.7
Yes | M1 | 227 | 6.3
Notes: M1, M2 power leads swapped
| Coil | I (A) | Time (s)
Run # | M2 | 241 | 0
9 | E1 | 202 | 0.8
Date | C2 | 240 | 2.8
2014-02-10 | M1 | 229 | 2.8
Training? | E2 | 215 | 3.2
Yes | C1 | 240 | 4.2
Notes: M1, M2 power leads swapped
| Coil | I (A) | Time (s)
Run # | M1 | 235 | 0
10 | M2 | 247 | 1
Date | E1 | 207 | 1.8
2014-02-11 | C2 | 246 | 3.8
Training? | E2 | 220 | 4.4
Yes | C1 | 246 | 5.2
Notes: M1, M2 power leads swapped
| Coil | I (A) | Time (s)
Run # | E2 | 225 | 0
11 | E1 | 212 | 1.4
Date | C2 | 252 | 2.4
2014-02-12 | C1 | 252 | 3.6
Training? | M2 | 253 | 3.8
Yes | M1 | 239 | 5.9
Notes: M1, M2 power leads swapped
| Coil | I (A) | Time (s)
Run # | E2 | 234 | 0
12 | E1 | 220 | 1.2
Date | C2 | 262 | 2.2
2014-02-13 | C1 | 262 | 3.3
Training? | M2 | 262 | 3.4
Yes | M1 | 249 | 5.6
Notes: M1, M2 power leads swapped
| Coil | I (A) | Time (s)
Run # | E2 | 238 | 0
13 | E1 | 224 | 1.2
Date | C2 | 267 | 2
2014-02-14 | C1 | 267 | 2.9
Training? | M2 | 268 | 3.3
Yes | M1 | 254 | 5.5
Notes: standard configuration
| Coil | I (A) | Time (s)
Run # | M2 | 277 | 0
14 | E1 | 232 | 1.1
Date | E2 | 247 | 1.9
2014-02-16 | M1 | 262 | 2.6
Training? | C2 | 276 | 2.9
Yes | C1 | 276 | 3.8
Notes: standard configuration
| Coil | I (A) | Time (s)
Run # | E2 | 249 | 0
15 | E1 | 234 | 1.2
Date | C2 | 278 | 2.2
2014-02-17 | C1 | 278 | 2.7
Training? | M2 | 279 | 3.2
Yes | M1 | 264 | 5.1
Notes: standard configuration
| Coil | I (A) | Time (s)
Run # | M1 | 270 | N/A
16 | M2 | 285 | N/A
Date | E1 | 239 | N/A
2014-02-18 | C1 | 283 | N/A
Training? | C2 | 283 | N/A
No quench | E2 | 254 | N/A
Notes: standard configuration