{"text_format":"1","workbook":"xlsx","n_sheets":18,"sheets":["CSR Report","Step 2 Hipot","Step 2 215 Impulse","Step 2 126 Impulse","Step 2 219 Impulse","Step 2 128 Impulse","Step 3 Hipot","Step 3 215 Impulse","Step 3 126 Impulse","Step 3 219 Impulse","Step 3 128 Impulse","Step 4 Hipot","Step 4 215 Impulse","Step 4 126 Impulse","Step 4 219 Impulse","Step 4 128 Impulse","Step 6 Hipot","Step 6 Magnet Impulse"],"not_rendered":{"charts":0,"images":0,"macros":1,"external_links":2,"defined_names":0,"comments":0,"pivot_tables":0},"unopened":[],"bounds":{"document_bytes":16777216,"sheet_cells":100000,"rows_first":2000,"rows_last":500,"rows_between":2000,"halvings":0,"cell_chars":16384,"cell_head_chars":4096},"cells_cut":0,"cells_raw":0,"read":"whole","date_system":"1900"}

{"sheet":"CSR Report","index":0,"n_rows":43,"n_cols":9,"rows_kept":43,"cut":false,"hidden":false,"merged":[[0,3,0,6]]}
["MQXFA08b",null,null,"Coil Selection Review Electricals"]
["Updated: 11-Nov-21"]
[null,null,null,215,126,219,128]
["See DocDB #956 / SU-1010-1903"]
[]
["RLQ",null,null,null,null,null,null,null,"Acceptance Range"]
[null,"R","(mΩ)",null,null,null,null,null,"590-625"]
[]
[null,"Ls (mH)","20 Hz",null,null,null,null,null,"9.9-10.3"]
[null,null,"100 Hz",null,null,null,null,null,"6.2-6.6"]
[null,null,"1 kHz",null,null,null,null,null,"5.5-6"]
[]
[null,"Q","20 Hz",null,null,null,null,null,"1.2-1.4"]
[null,null,"100 Hz",null,null,null,null,null,"5.2-5.8"]
[null,null,"1 kHz",null,null,null,null,null,"5.8-10.7"]
["QH R (Ω)"]
[null,"NT","A01"]
[null,"T","A02"]
[null,"T-P","B01",null,null,null,null,null,"1.4-2.7"]
[null,"NT-P","B02",null,null,null,null,null,"1.4-2.7"]
[null,"T-M","B03",null,null,null,null,null,"1.4-2.7"]
[null,"NT-M","B04",null,null,null,null,null,"1.4-2.7"]
["VT R (mΩ) Individual coils"]
["@1 Amp",null,"A1"]
[null,null,"A2"]
[null,null,"A3"]
[null,null,"A4"]
[null,null,"A5"]
[null,null,"A6"]
[null,null,"A7"]
[null,null,"A8"]
[null,null,"B8"]
[null,null,"B7"]
[null,null,"B6"]
[null,null,"B5"]
[null,null,"B4"]
[null,null,"B3"]
[null,null,"B2"]
[null,null,"B1"]
[]
["HIPOT"]
[]
["IMPULSE"]

{"sheet":"Step 2 Hipot","index":1,"n_rows":112,"n_cols":23,"rows_kept":112,"cut":false,"hidden":false,"merged":[[98,17,98,19],[98,20,98,22],[104,1,104,2],[92,2,92,4],[97,5,97,7],[97,8,97,10],[97,11,97,13],[97,14,97,16],[37,17,37,19],[37,20,37,22],[43,1,43,2],[74,1,74,2],[68,20,68,22],[68,17,68,19],[67,14,67,16],[67,11,67,13],[67,8,67,10],[67,5,67,7],[62,2,62,4],[31,2,31,4],[36,5,36,7],[36,8,36,10],[36,11,36,13],[36,14,36,16],[6,17,6,19],[6,20,6,22],[12,1,12,2],[0,2,0,4],[5,5,5,7],[5,8,5,10],[5,11,5,13],[5,14,5,16]]}
["QXFA-215",null,"Coil"]
[null,"QXFA-215","V_Test/V_Target [V]","I_leak_Final [µA]","I_leak_Max [µA]",null,null,"Test Date & Time: "]
[null,"PHB01","/368 V",null,null,null,null,"Room Temperature :"]
[null,"PHB02","/368 V",null,null,null,null,"Relative Humidity: "]
[null,"PHB03","/368 V"]
[null,"PHB04","/368 V",null,null,"PHB01",null,null,"PHB02",null,null,"PHB03",null,null,"PHB04"]
[null,"Inner Layer Pole","/10 V ",null,null,"V_Test\\Break [V]","I_leak_Final [µA]","I_leak [µA]","V_Test\\Break [V]","I_leak_Final [µA]","I_leak [µA]","V_Test\\Break [V]","I_leak_Final [µA]","I_leak [µA]","V_Test\\Break [V]","I_leak_Final [µA]","I_leak [µA]","LE IL Endshoe",null,null,"RE IL Endshoe"]
[null,"Outter Layer Pole","/10 V ",null,null,null,null,null,null,null,null,null,null,null,null,null,null,"V_Test\\Break [V]","I_leak_Final [µA]","I_leak [µA]","V_Test\\Break [V]","I_leak_Final [µA]","I_leak [µA]"]
[null,"LE IL Endshoe ","/100"]
[null,"LE OL Endshoe ","/100",null,null,"/200",null,null,"/250",null,null,"/250",null,null,"/250",null,null,"/100"]
[null,"RE IL Endshoe ","/100"]
[null,"RE OL Endshoe ","/100",null,null,"/250",null,null,"/250",null,null,"/250",null,null,"/250",null,null,null,null,null,"/100"]
[null,"Red text =  test not passed"]
[]
[null,"Measure","Target",null,null,null,null,null,null,null,"Notes:"]
[null,"QH to Coil","368 V"]
[null,"Coil to Pole","10 V"]
[null,"Coil to Endshoe","100 V"]
[null,"QH to Endshoe","250 V"]
[null,"Endshoe to Endshoe","100 V"]
[]
[]
[]
[]
[]
[]
[]
[]
[]
[]
[]
["QXFA-126",null,"Coil"]
[null,"QXFA-126","V_Test/V_Target [V]","I_leak_Final [µA]","I_leak_Max [µA]",null,null,"Test Date & Time: "]
[null,"PHB01","/368 V",null,null,null,null,"Room Temperature :"]
[null,"PHB02","/368 V",null,null,null,null,"Relative Humidity: "]
[null,"PHB03","/368 V"]
[null,"PHB04","/368 V",null,null,"PHB01",null,null,"PHB02",null,null,"PHB03",null,null,"PHB04"]
[null,"Inner Layer Pole","/10 V ",null,null,"V_Test\\Break [V]","I_leak_Final [µA]","I_leak [µA]","V_Test\\Break [V]","I_leak_Final [µA]","I_leak [µA]","V_Test\\Break [V]","I_leak_Final [µA]","I_leak [µA]","V_Test\\Break [V]","I_leak_Final [µA]","I_leak [µA]","LE IL Endshoe",null,null,"RE IL Endshoe"]
[null,"Outter Layer Pole","/10 V ",null,null,null,null,null,null,null,null,null,null,null,null,null,null,"V_Test\\Break [V]","I_leak_Final [µA]","I_leak [µA]","V_Test\\Break [V]","I_leak_Final [µA]","I_leak [µA]"]
[null,"LE IL Endshoe ","/100"]
[null,"LE OL Endshoe ","/100",null,null,"/200",null,null,"/250",null,null,"/250",null,null,"/250",null,null,"/100"]
[null,"RE IL Endshoe ","/100"]
[null,"RE OL Endshoe ","/100",null,null,"/250",null,null,"/250",null,null,"/250",null,null,"/250",null,null,null,null,null,"/100"]
[null,"Red text =  test not passed"]
[]
[null,"Measure","Target",null,null,null,null,null,null,null,"Notes:"]
[null,"QH to Coil","368 V"]
[null,"Coil to Pole","10 V"]
[null,"Coil to Endshoe","100 V"]
[null,"QH to Endshoe","250 V"]
[null,"Endshoe to Endshoe","100 V"]
[]
[]
[]
[]
[]
[]
[]
[]
[]
[]
[]
["QXFA-219",null,"Coil"]
[null,"QXFA-219","V_Test/V_Target [V]","I_leak_Final [µA]","I_leak_Max [µA]",null,null,"Test Date & Time: ","2021-04-19"]
[null,"PHB01","/3680 V",null,null,null,null,"Room Temperature :","69.8 F"]
[null,"PHB02","/3680 V",null,null,null,null,"Relative Humidity: ",0.27900000000000003]
[null,"PHB03","/3680 V"]
[null,"PHB04","/3680 V",null,null,"PHB01",null,null,"PHB02",null,null,"PHB03",null,null,"PHB04"]
[null,"Inner Layer Pole","/100 V ",null,null,"V_Test\\Break [V]","I_leak_Final [µA]","I_leak [µA]","V_Test\\Break [V]","I_leak_Final [µA]","I_leak [µA]","V_Test\\Break [V]","I_leak_Final [µA]","I_leak [µA]","V_Test\\Break [V]","I_leak_Final [µA]","I_leak [µA]","LE IL Endshoe",null,null,"RE IL Endshoe"]
[null,"Outter Layer Pole","/100 V ",null,null,null,null,null,null,null,null,null,null,null,null,null,null,"V_Test\\Break [V]","I_leak_Final [µA]","I_leak [µA]","V_Test\\Break [V]","I_leak_Final [µA]","I_leak [µA]"]
[null,"LE IL Endshoe ","/1000"]
[null,"LE OL Endshoe ","/1000",null,null,"/2500",null,null,"/2500",null,null,"/2500",null,null,"/2500",null,null,"/1000"]
[null,"RE IL Endshoe ","/1000"]
[null,"RE OL Endshoe ","/1000",null,null,"/2500",null,null,"/2500",null,null,"/2500",null,null,"/2500",null,null,null,null,null,"/1000"]
[null,"Red text =  test not passed"]
[]
[null,"Measure","Target",null,null,null,null,null,null,null,"Notes:"]
[null,"QH to Coil","3680 V"]
[null,"Coil to Pole","100 V"]
[null,"Coil to Endshoe","1000 V"]
[null,"QH to Endshoe","2500 V"]
[null,"Endshoe to Endshoe","1000 V"]
[]
[]
[]
[]
[]
[]
[]
[]
[]
[]
["QXFA-128",null,"Coil"]
[null,"QXFA-128","V_Test/V_Target [V]","I_leak_Final [µA]","I_leak_Max [µA]",null,null,"Test Date & Time: "]
[null,"PHB01","/368 V",null,null,null,null,"Room Temperature :"]
[null,"PHB02","/368 V",null,null,null,null,"Relative Humidity: "]
[null,"PHB03","/368 V"]
[null,"PHB04","/368 V",null,null,"PHB01",null,null,"PHB02",null,null,"PHB03",null,null,"PHB04"]
[null,"Inner Layer Pole","/10 V ",null,null,"V_Test\\Break [V]","I_leak_Final [µA]","I_leak [µA]","V_Test\\Break [V]","I_leak_Final [µA]","I_leak [µA]","V_Test\\Break [V]","I_leak_Final [µA]","I_leak [µA]","V_Test\\Break [V]","I_leak_Final [µA]","I_leak [µA]","LE IL Endshoe",null,null,"RE IL Endshoe"]
[null,"Outter Layer Pole","/10 V ",null,null,null,null,null,null,null,null,null,null,null,null,null,null,"V_Test\\Break [V]","I_leak_Final [µA]","I_leak [µA]","V_Test\\Break [V]","I_leak_Final [µA]","I_leak [µA]"]
[null,"LE IL Endshoe ","/100"]
[null,"LE OL Endshoe ","/100",null,null,"/200",null,null,"/250",null,null,"/250",null,null,"/250",null,null,"/100"]
[null,"RE IL Endshoe ","/100"]
[null,"RE OL Endshoe ","/100",null,null,"/250",null,null,"/250",null,null,"/250",null,null,"/250",null,null,null,null,null,"/100"]
[null,"Red text =  test not passed"]
[]
[null,"Measure","Target",null,null,null,null,null,null,null,"Notes:"]
[null,"QH to Coil","368 V"]
[null,"Coil to Pole","10 V"]
[null,"Coil to Endshoe","100 V"]
[null,"QH to Endshoe","250 V"]
[null,"Endshoe to Endshoe","100 V"]

{"sheet":"Step 2 215 Impulse","index":2,"n_rows":517,"n_cols":16,"rows_kept":517,"cut":false,"hidden":false,"merged":[]}
["Time(s)","250 V",null,null,null,null,null,null,"Time(s)","250 V",null,null,null,null,null,"Notes"]
[]
[]
[]
[]
[]
[]
[]
[]
[]
[]
[]
[]
[]
[]
[]
[]
[]
[]
[]
[]
[]
[]
[]
[]
[]
[]
[]
[]
[]
[]
[]
[]
[]
[]
[]
[]
[]
[]
[]
[]
[]
[]
[]
[]
[]
[]
[]
[]
[]
[]
[]
[]
[]
[]
[]
[]
[]
[]
[]
[]
[]
[]
[]
[]
[]
[]
[]
[]
[]
[]
[]
[]
[]
[]
[]
[]
[]
[]
[]
[]
[]
[]
[]
[]
[]
[]
[]
[]
[]
[]
[]
[]
[]
[]
[]
[]
[]
[]
[]
[]
[]
[]
[]
[]
[]
[]
[]
[]
[]
[]
[]
[]
[]
[]
[]
[]
[]
[]
[]
[]
[]
[]
[]
[]
[]
[]
[]
[]
[]
[]
[]
[]
[]
[]
[]
[]
[]
[]
[]
[]
[]
[]
[]
[]
[]
[]
[]
[]
[]
[]
[]
[]
[]
[]
[]
[]
[]
[]
[]
[]
[]
[]
[]
[]
[]
[]
[]
[]
[]
[]
[]
[]
[]
[]
[]
[]
[]
[]
[]
[]
[]
[]
[]
[]
[]
[]
[]
[]
[]
[]
[]
[]
[]
[]
[]
[]
[]
[]
[]
[]
[]
[]
[]
[]
[]
[]
[]
[]
[]
[]
[]
[]
[]
[]
[]
[]
[]
[]
[]
[]
[]
[]
[]
[]
[]
[]
[]
[]
[]
[]
[]
[]
[]
[]
[]
[]
[]
[]
[]
[]
[]
[]
[]
[]
[]
[]
[]
[]
[]
[]
[]
[]
[]
[]
[]
[]
[]
[]
[]
[]
[]
[]
[]
[]
[]
[]
[]
[]
[]
[]
[]
[]
[]
[]
[]
[]
[]
[]
[]
[]
[]
[]
[]
[]
[]
[]
[]
[]
[]
[]
[]
[]
[]
[]
[]
[]
[]
[]
[]
[]
[]
[]
[]
[]
[]
[]
[]
[]
[]
[]
[]
[]
[]
[]
[]
[]
[]
[]
[]
[]
[]
[]
[]
[]
[]
[]
[]
[]
[]
[]
[]
[]
[]
[]
[]
[]
[]
[]
[]
[]
[]
[]
[]
[]
[]
[]
[]
[]
[]
[]
[]
[]
[]
[]
[]
[]
[]
[]
[]
[]
[]
[]
[]
[]
[]
[]
[]
[]
[]
[]
[]
[]
[]
[]
[]
[]
[]
[]
[]
[]
[]
[]
[]
[]
[]
[]
[]
[]
[]
[]
[]
[]
[]
[]
[]
[]
[]
[]
[]
[]
[]
[]
[]
[]
[]
[]
[]
[]
[]
[]
[]
[]
[]
[]
[]
[]
[]
[]
[]
[]
[]
[]
[]
[]
[]
[]
[]
[]
[]
[]
[]
[]
[]
[]
[]
[]
[]
[]
[]
[]
[]
[]
[]
[]
[]
[]
[]
[]
[]
[]
[]
[]
[]
[]
[]
[]
[]
[]
[]
[]
[]
[]
[]
[]
[]
[]
[]
[]
[]
[]
[]
[]
[]
[]
[]
[]
[]
[]
[]
[]
[]
[]
[]
[]
[]
[]
[]
[]
[]
[]
[]
[]
[]
[]
[]
[]
[]
[]
[]
[]
[]
[]
[]
[]
[]
[]
[]
[]
[]
[]
[]
[]
[]
[null,3,null,null,null,null,null,null,null,3]
[null,1000,null,null,null,null,null,null,null,1000]
[null,2,null,null,null,null,null,null,null,2]

{"sheet":"Step 2 126 Impulse","index":3,"n_rows":517,"n_cols":16,"rows_kept":517,"cut":false,"hidden":false,"merged":[]}
["Time(s)","250 V",null,null,null,null,null,null,"Time(s)","250 V",null,null,null,null,null,"Notes"]
[]
[]
[]
[]
[]
[]
[]
[]
[]
[]
[]
[]
[]
[]
[]
[]
[]
[]
[]
[]
[]
[]
[]
[]
[]
[]
[]
[]
[]
[]
[]
[]
[]
[]
[]
[]
[]
[]
[]
[]
[]
[]
[]
[]
[]
[]
[]
[]
[]
[]
[]
[]
[]
[]
[]
[]
[]
[]
[]
[]
[]
[]
[]
[]
[]
[]
[]
[]
[]
[]
[]
[]
[]
[]
[]
[]
[]
[]
[]
[]
[]
[]
[]
[]
[]
[]
[]
[]
[]
[]
[]
[]
[]
[]
[]
[]
[]
[]
[]
[]
[]
[]
[]
[]
[]
[]
[]
[]
[]
[]
[]
[]
[]
[]
[]
[]
[]
[]
[]
[]
[]
[]
[]
[]
[]
[]
[]
[]
[]
[]
[]
[]
[]
[]
[]
[]
[]
[]
[]
[]
[]
[]
[]
[]
[]
[]
[]
[]
[]
[]
[]
[]
[]
[]
[]
[]
[]
[]
[]
[]
[]
[]
[]
[]
[]
[]
[]
[]
[]
[]
[]
[]
[]
[]
[]
[]
[]
[]
[]
[]
[]
[]
[]
[]
[]
[]
[]
[]
[]
[]
[]
[]
[]
[]
[]
[]
[]
[]
[]
[]
[]
[]
[]
[]
[]
[]
[]
[]
[]
[]
[]
[]
[]
[]
[]
[]
[]
[]
[]
[]
[]
[]
[]
[]
[]
[]
[]
[]
[]
[]
[]
[]
[]
[]
[]
[]
[]
[]
[]
[]
[]
[]
[]
[]
[]
[]
[]
[]
[]
[]
[]
[]
[]
[]
[]
[]
[]
[]
[]
[]
[]
[]
[]
[]
[]
[]
[]
[]
[]
[]
[]
[]
[]
[]
[]
[]
[]
[]
[]
[]
[]
[]
[]
[]
[]
[]
[]
[]
[]
[]
[]
[]
[]
[]
[]
[]
[]
[]
[]
[]
[]
[]
[]
[]
[]
[]
[]
[]
[]
[]
[]
[]
[]
[]
[]
[]
[]
[]
[]
[]
[]
[]
[]
[]
[]
[]
[]
[]
[]
[]
[]
[]
[]
[]
[]
[]
[]
[]
[]
[]
[]
[]
[]
[]
[]
[]
[]
[]
[]
[]
[]
[]
[]
[]
[]
[]
[]
[]
[]
[]
[]
[]
[]
[]
[]
[]
[]
[]
[]
[]
[]
[]
[]
[]
[]
[]
[]
[]
[]
[]
[]
[]
[]
[]
[]
[]
[]
[]
[]
[]
[]
[]
[]
[]
[]
[]
[]
[]
[]
[]
[]
[]
[]
[]
[]
[]
[]
[]
[]
[]
[]
[]
[]
[]
[]
[]
[]
[]
[]
[]
[]
[]
[]
[]
[]
[]
[]
[]
[]
[]
[]
[]
[]
[]
[]
[]
[]
[]
[]
[]
[]
[]
[]
[]
[]
[]
[]
[]
[]
[]
[]
[]
[]
[]
[]
[]
[]
[]
[]
[]
[]
[]
[]
[]
[]
[]
[]
[]
[]
[]
[]
[]
[]
[]
[]
[]
[]
[]
[]
[]
[]
[]
[]
[]
[]
[]
[]
[]
[]
[]
[]
[]
[]
[]
[]
[]
[]
[]
[]
[]
[]
[]
[]
[]
[]
[]
[]
[]
[]
[]
[]
[]
[]
[null,3,null,null,null,null,null,null,null,3]
[null,1000,null,null,null,null,null,null,null,1000]
[null,2,null,null,null,null,null,null,null,2]

{"sheet":"Step 2 219 Impulse","index":4,"n_rows":517,"n_cols":22,"rows_kept":517,"cut":false,"hidden":false,"merged":[]}
["Time(s)","1.0 kV","1.5 kV","2.0 kV","2.5 kV",null,null,null,null,null,null,"Time (s)","1.0 kV","1.5 kV","2.0 kV","2.5 kV",null,null,null,null,null,"Notes"]
[]
[]
[]
[]
[]
[]
[]
[]
[]
[]
[]
[]
[]
[]
[]
[]
[]
[]
[]
[]
[]
[]
[]
[]
[]
[]
[]
[]
[]
[]
[]
[]
[]
[]
[]
[]
[]
[]
[]
[]
[]
[]
[]
[]
[]
[]
[]
[]
[]
[]
[]
[]
[]
[]
[]
[]
[]
[]
[]
[]
[]
[]
[]
[]
[]
[]
[]
[]
[]
[]
[]
[]
[]
[]
[]
[]
[]
[]
[]
[]
[]
[]
[]
[]
[]
[]
[]
[]
[]
[]
[]
[]
[]
[]
[]
[]
[]
[]
[]
[]
[]
[]
[]
[]
[]
[]
[]
[]
[]
[]
[]
[]
[]
[]
[]
[]
[]
[]
[]
[]
[]
[]
[]
[]
[]
[]
[]
[]
[]
[]
[]
[]
[]
[]
[]
[]
[]
[]
[]
[]
[]
[]
[]
[]
[]
[]
[]
[]
[]
[]
[]
[]
[]
[]
[]
[]
[]
[]
[]
[]
[]
[]
[]
[]
[]
[]
[]
[]
[]
[]
[]
[]
[]
[]
[]
[]
[]
[]
[]
[]
[]
[]
[]
[]
[]
[]
[]
[]
[]
[]
[]
[]
[]
[]
[]
[]
[]
[]
[]
[]
[]
[]
[]
[]
[]
[]
[]
[]
[]
[]
[]
[]
[]
[]
[]
[]
[]
[]
[]
[]
[]
[]
[]
[]
[]
[]
[]
[]
[]
[]
[]
[]
[]
[]
[]
[]
[]
[]
[]
[]
[]
[]
[]
[]
[]
[]
[]
[]
[]
[]
[]
[]
[]
[]
[]
[]
[]
[]
[]
[]
[]
[]
[]
[]
[]
[]
[]
[]
[]
[]
[]
[]
[]
[]
[]
[]
[]
[]
[]
[]
[]
[]
[]
[]
[]
[]
[]
[]
[]
[]
[]
[]
[]
[]
[]
[]
[]
[]
[]
[]
[]
[]
[]
[]
[]
[]
[]
[]
[]
[]
[]
[]
[]
[]
[]
[]
[]
[]
[]
[]
[]
[]
[]
[]
[]
[]
[]
[]
[]
[]
[]
[]
[]
[]
[]
[]
[]
[]
[]
[]
[]
[]
[]
[]
[]
[]
[]
[]
[]
[]
[]
[]
[]
[]
[]
[]
[]
[]
[]
[]
[]
[]
[]
[]
[]
[]
[]
[]
[]
[]
[]
[]
[]
[]
[]
[]
[]
[]
[]
[]
[]
[]
[]
[]
[]
[]
[]
[]
[]
[]
[]
[]
[]
[]
[]
[]
[]
[]
[]
[]
[]
[]
[]
[]
[]
[]
[]
[]
[]
[]
[]
[]
[]
[]
[]
[]
[]
[]
[]
[]
[]
[]
[]
[]
[]
[]
[]
[]
[]
[]
[]
[]
[]
[]
[]
[]
[]
[]
[]
[]
[]
[]
[]
[]
[]
[]
[]
[]
[]
[]
[]
[]
[]
[]
[]
[]
[]
[]
[]
[]
[]
[]
[]
[]
[]
[]
[]
[]
[]
[]
[]
[]
[]
[]
[]
[]
[]
[]
[]
[]
[]
[]
[]
[]
[]
[]
[]
[]
[]
[]
[]
[]
[]
[]
[]
[]
[]
[]
[]
[]
[]
[]
[]
[]
[]
[]
[]
[]
[]
[]
[]
[]
[]
[null,3,3,3,3,null,null,null,null,null,null,null,3,3,3,3]
[null,1000,1500,2000,2500,null,null,null,null,null,null,null,1000,1500,2000,2500]
[null,2,2,2,2,null,null,null,null,null,null,null,2,2,2,2]

{"sheet":"Step 2 128 Impulse","index":5,"n_rows":517,"n_cols":16,"rows_kept":517,"cut":false,"hidden":false,"merged":[]}
["Time(s)","250 V",null,null,null,null,null,null,"Time(s)","250 V",null,null,null,null,null,"Notes"]
[]
[]
[]
[]
[]
[]
[]
[]
[]
[]
[]
[]
[]
[]
[]
[]
[]
[]
[]
[]
[]
[]
[]
[]
[]
[]
[]
[]
[]
[]
[]
[]
[]
[]
[]
[]
[]
[]
[]
[]
[]
[]
[]
[]
[]
[]
[]
[]
[]
[]
[]
[]
[]
[]
[]
[]
[]
[]
[]
[]
[]
[]
[]
[]
[]
[]
[]
[]
[]
[]
[]
[]
[]
[]
[]
[]
[]
[]
[]
[]
[]
[]
[]
[]
[]
[]
[]
[]
[]
[]
[]
[]
[]
[]
[]
[]
[]
[]
[]
[]
[]
[]
[]
[]
[]
[]
[]
[]
[]
[]
[]
[]
[]
[]
[]
[]
[]
[]
[]
[]
[]
[]
[]
[]
[]
[]
[]
[]
[]
[]
[]
[]
[]
[]
[]
[]
[]
[]
[]
[]
[]
[]
[]
[]
[]
[]
[]
[]
[]
[]
[]
[]
[]
[]
[]
[]
[]
[]
[]
[]
[]
[]
[]
[]
[]
[]
[]
[]
[]
[]
[]
[]
[]
[]
[]
[]
[]
[]
[]
[]
[]
[]
[]
[]
[]
[]
[]
[]
[]
[]
[]
[]
[]
[]
[]
[]
[]
[]
[]
[]
[]
[]
[]
[]
[]
[]
[]
[]
[]
[]
[]
[]
[]
[]
[]
[]
[]
[]
[]
[]
[]
[]
[]
[]
[]
[]
[]
[]
[]
[]
[]
[]
[]
[]
[]
[]
[]
[]
[]
[]
[]
[]
[]
[]
[]
[]
[]
[]
[]
[]
[]
[]
[]
[]
[]
[]
[]
[]
[]
[]
[]
[]
[]
[]
[]
[]
[]
[]
[]
[]
[]
[]
[]
[]
[]
[]
[]
[]
[]
[]
[]
[]
[]
[]
[]
[]
[]
[]
[]
[]
[]
[]
[]
[]
[]
[]
[]
[]
[]
[]
[]
[]
[]
[]
[]
[]
[]
[]
[]
[]
[]
[]
[]
[]
[]
[]
[]
[]
[]
[]
[]
[]
[]
[]
[]
[]
[]
[]
[]
[]
[]
[]
[]
[]
[]
[]
[]
[]
[]
[]
[]
[]
[]
[]
[]
[]
[]
[]
[]
[]
[]
[]
[]
[]
[]
[]
[]
[]
[]
[]
[]
[]
[]
[]
[]
[]
[]
[]
[]
[]
[]
[]
[]
[]
[]
[]
[]
[]
[]
[]
[]
[]
[]
[]
[]
[]
[]
[]
[]
[]
[]
[]
[]
[]
[]
[]
[]
[]
[]
[]
[]
[]
[]
[]
[]
[]
[]
[]
[]
[]
[]
[]
[]
[]
[]
[]
[]
[]
[]
[]
[]
[]
[]
[]
[]
[]
[]
[]
[]
[]
[]
[]
[]
[]
[]
[]
[]
[]
[]
[]
[]
[]
[]
[]
[]
[]
[]
[]
[]
[]
[]
[]
[]
[]
[]
[]
[]
[]
[]
[]
[]
[]
[]
[]
[]
[]
[]
[]
[]
[]
[]
[]
[]
[]
[]
[]
[]
[]
[]
[]
[]
[]
[]
[]
[]
[]
[]
[]
[]
[]
[]
[]
[]
[]
[]
[]
[]
[]
[]
[]
[]
[]
[]
[]
[]
[]
[]
[]
[]
[]
[]
[]
[]
[null,3,null,null,null,null,null,null,null,3]
[null,1000,null,null,null,null,null,null,null,1000]
[null,2,null,null,null,null,null,null,null,2]

{"sheet":"Step 3 Hipot","index":6,"n_rows":43,"n_cols":7,"rows_kept":43,"cut":false,"hidden":false,"merged":[[12,2,12,4],[15,1,15,2],[24,2,24,4],[27,1,27,2],[36,2,36,4],[39,1,39,2],[0,2,0,4],[3,1,3,2]]}
["QXFA-215",null,"Coil",null,null,null,"Test Date & Time: "]
[null,"QXFA-215","V_Test/V_Target [V]","I_leak_Final [µA]","I_leak_Max [µA]",null,"Room Temperature :"]
[null,"Structure","/368 V",null,null,null,"Relative Humidity: "]
[null,"Red text =  test not passed"]
[]
[null,"Measure","Target"]
[null,"Coil to Structure","368 V"]
[]
[]
[]
[]
[]
["QXFA-126",null,"Coil",null,null,null,"Test Date & Time: "]
[null,"QXFA-215","V_Test/V_Target [V]","I_leak_Final [µA]","I_leak_Max [µA]",null,"Room Temperature :"]
[null,"Structure","/368 V",null,null,null,"Relative Humidity: "]
[null,"Red text =  test not passed"]
[]
[null,"Measure","Target"]
[null,"Coil to Structure","368 V"]
[]
[]
[]
[]
[]
["QXFA-219",null,"Coil",null,null,null,"Test Date & Time: "]
[null,"QXFA-215","V_Test/V_Target [V]","I_leak_Final [µA]","I_leak_Max [µA]",null,"Room Temperature :"]
[null,"Structure","/3680 V",null,null,null,"Relative Humidity: "]
[null,"Red text =  test not passed"]
[]
[null,"Measure","Target"]
[null,"Coil to Structure","3680 V"]
[]
[]
[]
[]
[]
["QXFA-128",null,"Coil",null,null,null,"Test Date & Time: "]
[null,"QXFA-215","V_Test/V_Target [V]","I_leak_Final [µA]","I_leak_Max [µA]",null,"Room Temperature :"]
[null,"Structure","/368 V",null,null,null,"Relative Humidity: "]
[null,"Red text =  test not passed"]
[]
[null,"Measure","Target"]
[null,"Coil to Structure","368 V"]

{"sheet":"Step 3 215 Impulse","index":7,"n_rows":517,"n_cols":16,"rows_kept":517,"cut":false,"hidden":false,"merged":[]}
["Time(s)","250 V",null,null,null,null,null,null,"Time(s)","250 V",null,null,null,null,null,"Notes"]
[]
[]
[]
[]
[]
[]
[]
[]
[]
[]
[]
[]
[]
[]
[]
[]
[]
[]
[]
[]
[]
[]
[]
[]
[]
[]
[]
[]
[]
[]
[]
[]
[]
[]
[]
[]
[]
[]
[]
[]
[]
[]
[]
[]
[]
[]
[]
[]
[]
[]
[]
[]
[]
[]
[]
[]
[]
[]
[]
[]
[]
[]
[]
[]
[]
[]
[]
[]
[]
[]
[]
[]
[]
[]
[]
[]
[]
[]
[]
[]
[]
[]
[]
[]
[]
[]
[]
[]
[]
[]
[]
[]
[]
[]
[]
[]
[]
[]
[]
[]
[]
[]
[]
[]
[]
[]
[]
[]
[]
[]
[]
[]
[]
[]
[]
[]
[]
[]
[]
[]
[]
[]
[]
[]
[]
[]
[]
[]
[]
[]
[]
[]
[]
[]
[]
[]
[]
[]
[]
[]
[]
[]
[]
[]
[]
[]
[]
[]
[]
[]
[]
[]
[]
[]
[]
[]
[]
[]
[]
[]
[]
[]
[]
[]
[]
[]
[]
[]
[]
[]
[]
[]
[]
[]
[]
[]
[]
[]
[]
[]
[]
[]
[]
[]
[]
[]
[]
[]
[]
[]
[]
[]
[]
[]
[]
[]
[]
[]
[]
[]
[]
[]
[]
[]
[]
[]
[]
[]
[]
[]
[]
[]
[]
[]
[]
[]
[]
[]
[]
[]
[]
[]
[]
[]
[]
[]
[]
[]
[]
[]
[]
[]
[]
[]
[]
[]
[]
[]
[]
[]
[]
[]
[]
[]
[]
[]
[]
[]
[]
[]
[]
[]
[]
[]
[]
[]
[]
[]
[]
[]
[]
[]
[]
[]
[]
[]
[]
[]
[]
[]
[]
[]
[]
[]
[]
[]
[]
[]
[]
[]
[]
[]
[]
[]
[]
[]
[]
[]
[]
[]
[]
[]
[]
[]
[]
[]
[]
[]
[]
[]
[]
[]
[]
[]
[]
[]
[]
[]
[]
[]
[]
[]
[]
[]
[]
[]
[]
[]
[]
[]
[]
[]
[]
[]
[]
[]
[]
[]
[]
[]
[]
[]
[]
[]
[]
[]
[]
[]
[]
[]
[]
[]
[]
[]
[]
[]
[]
[]
[]
[]
[]
[]
[]
[]
[]
[]
[]
[]
[]
[]
[]
[]
[]
[]
[]
[]
[]
[]
[]
[]
[]
[]
[]
[]
[]
[]
[]
[]
[]
[]
[]
[]
[]
[]
[]
[]
[]
[]
[]
[]
[]
[]
[]
[]
[]
[]
[]
[]
[]
[]
[]
[]
[]
[]
[]
[]
[]
[]
[]
[]
[]
[]
[]
[]
[]
[]
[]
[]
[]
[]
[]
[]
[]
[]
[]
[]
[]
[]
[]
[]
[]
[]
[]
[]
[]
[]
[]
[]
[]
[]
[]
[]
[]
[]
[]
[]
[]
[]
[]
[]
[]
[]
[]
[]
[]
[]
[]
[]
[]
[]
[]
[]
[]
[]
[]
[]
[]
[]
[]
[]
[]
[]
[]
[]
[]
[]
[]
[]
[]
[]
[]
[]
[]
[]
[]
[]
[]
[]
[]
[]
[]
[]
[]
[]
[]
[]
[]
[]
[]
[]
[]
[]
[]
[]
[]
[]
[]
[]
[]
[]
[]
[]
[]
[null,3,null,null,null,null,null,null,null,3]
[null,1000,null,null,null,null,null,null,null,1000]
[null,2,null,null,null,null,null,null,null,2]

{"sheet":"Step 3 126 Impulse","index":8,"n_rows":517,"n_cols":16,"rows_kept":517,"cut":false,"hidden":false,"merged":[]}
["Time(s)","250 V",null,null,null,null,null,null,"Time(s)","250 V",null,null,null,null,null,"Notes"]
[]
[]
[]
[]
[]
[]
[]
[]
[]
[]
[]
[]
[]
[]
[]
[]
[]
[]
[]
[]
[]
[]
[]
[]
[]
[]
[]
[]
[]
[]
[]
[]
[]
[]
[]
[]
[]
[]
[]
[]
[]
[]
[]
[]
[]
[]
[]
[]
[]
[]
[]
[]
[]
[]
[]
[]
[]
[]
[]
[]
[]
[]
[]
[]
[]
[]
[]
[]
[]
[]
[]
[]
[]
[]
[]
[]
[]
[]
[]
[]
[]
[]
[]
[]
[]
[]
[]
[]
[]
[]
[]
[]
[]
[]
[]
[]
[]
[]
[]
[]
[]
[]
[]
[]
[]
[]
[]
[]
[]
[]
[]
[]
[]
[]
[]
[]
[]
[]
[]
[]
[]
[]
[]
[]
[]
[]
[]
[]
[]
[]
[]
[]
[]
[]
[]
[]
[]
[]
[]
[]
[]
[]
[]
[]
[]
[]
[]
[]
[]
[]
[]
[]
[]
[]
[]
[]
[]
[]
[]
[]
[]
[]
[]
[]
[]
[]
[]
[]
[]
[]
[]
[]
[]
[]
[]
[]
[]
[]
[]
[]
[]
[]
[]
[]
[]
[]
[]
[]
[]
[]
[]
[]
[]
[]
[]
[]
[]
[]
[]
[]
[]
[]
[]
[]
[]
[]
[]
[]
[]
[]
[]
[]
[]
[]
[]
[]
[]
[]
[]
[]
[]
[]
[]
[]
[]
[]
[]
[]
[]
[]
[]
[]
[]
[]
[]
[]
[]
[]
[]
[]
[]
[]
[]
[]
[]
[]
[]
[]
[]
[]
[]
[]
[]
[]
[]
[]
[]
[]
[]
[]
[]
[]
[]
[]
[]
[]
[]
[]
[]
[]
[]
[]
[]
[]
[]
[]
[]
[]
[]
[]
[]
[]
[]
[]
[]
[]
[]
[]
[]
[]
[]
[]
[]
[]
[]
[]
[]
[]
[]
[]
[]
[]
[]
[]
[]
[]
[]
[]
[]
[]
[]
[]
[]
[]
[]
[]
[]
[]
[]
[]
[]
[]
[]
[]
[]
[]
[]
[]
[]
[]
[]
[]
[]
[]
[]
[]
[]
[]
[]
[]
[]
[]
[]
[]
[]
[]
[]
[]
[]
[]
[]
[]
[]
[]
[]
[]
[]
[]
[]
[]
[]
[]
[]
[]
[]
[]
[]
[]
[]
[]
[]
[]
[]
[]
[]
[]
[]
[]
[]
[]
[]
[]
[]
[]
[]
[]
[]
[]
[]
[]
[]
[]
[]
[]
[]
[]
[]
[]
[]
[]
[]
[]
[]
[]
[]
[]
[]
[]
[]
[]
[]
[]
[]
[]
[]
[]
[]
[]
[]
[]
[]
[]
[]
[]
[]
[]
[]
[]
[]
[]
[]
[]
[]
[]
[]
[]
[]
[]
[]
[]
[]
[]
[]
[]
[]
[]
[]
[]
[]
[]
[]
[]
[]
[]
[]
[]
[]
[]
[]
[]
[]
[]
[]
[]
[]
[]
[]
[]
[]
[]
[]
[]
[]
[]
[]
[]
[]
[]
[]
[]
[]
[]
[]
[]
[]
[]
[]
[]
[]
[]
[]
[]
[]
[]
[]
[]
[]
[]
[]
[]
[]
[]
[]
[]
[]
[]
[]
[]
[]
[]
[]
[]
[]
[null,3,null,null,null,null,null,null,null,3]
[null,1000,null,null,null,null,null,null,null,1000]
[null,2,null,null,null,null,null,null,null,2]

{"sheet":"Step 3 219 Impulse","index":9,"n_rows":517,"n_cols":22,"rows_kept":517,"cut":false,"hidden":false,"merged":[]}
["Time(s)","1.0 kV","1.5 kV","2.0 kV","2.5 kV",null,null,null,null,null,null,"Time (s)","1.0 kV","1.5 kV","2.0 kV","2.5 kV",null,null,null,null,null,"Notes"]
[]
[]
[]
[]
[]
[]
[]
[]
[]
[]
[]
[]
[]
[]
[]
[]
[]
[]
[]
[]
[]
[]
[]
[]
[]
[]
[]
[]
[]
[]
[]
[]
[]
[]
[]
[]
[]
[]
[]
[]
[]
[]
[]
[]
[]
[]
[]
[]
[]
[]
[]
[]
[]
[]
[]
[]
[]
[]
[]
[]
[]
[]
[]
[]
[]
[]
[]
[]
[]
[]
[]
[]
[]
[]
[]
[]
[]
[]
[]
[]
[]
[]
[]
[]
[]
[]
[]
[]
[]
[]
[]
[]
[]
[]
[]
[]
[]
[]
[]
[]
[]
[]
[]
[]
[]
[]
[]
[]
[]
[]
[]
[]
[]
[]
[]
[]
[]
[]
[]
[]
[]
[]
[]
[]
[]
[]
[]
[]
[]
[]
[]
[]
[]
[]
[]
[]
[]
[]
[]
[]
[]
[]
[]
[]
[]
[]
[]
[]
[]
[]
[]
[]
[]
[]
[]
[]
[]
[]
[]
[]
[]
[]
[]
[]
[]
[]
[]
[]
[]
[]
[]
[]
[]
[]
[]
[]
[]
[]
[]
[]
[]
[]
[]
[]
[]
[]
[]
[]
[]
[]
[]
[]
[]
[]
[]
[]
[]
[]
[]
[]
[]
[]
[]
[]
[]
[]
[]
[]
[]
[]
[]
[]
[]
[]
[]
[]
[]
[]
[]
[]
[]
[]
[]
[]
[]
[]
[]
[]
[]
[]
[]
[]
[]
[]
[]
[]
[]
[]
[]
[]
[]
[]
[]
[]
[]
[]
[]
[]
[]
[]
[]
[]
[]
[]
[]
[]
[]
[]
[]
[]
[]
[]
[]
[]
[]
[]
[]
[]
[]
[]
[]
[]
[]
[]
[]
[]
[]
[]
[]
[]
[]
[]
[]
[]
[]
[]
[]
[]
[]
[]
[]
[]
[]
[]
[]
[]
[]
[]
[]
[]
[]
[]
[]
[]
[]
[]
[]
[]
[]
[]
[]
[]
[]
[]
[]
[]
[]
[]
[]
[]
[]
[]
[]
[]
[]
[]
[]
[]
[]
[]
[]
[]
[]
[]
[]
[]
[]
[]
[]
[]
[]
[]
[]
[]
[]
[]
[]
[]
[]
[]
[]
[]
[]
[]
[]
[]
[]
[]
[]
[]
[]
[]
[]
[]
[]
[]
[]
[]
[]
[]
[]
[]
[]
[]
[]
[]
[]
[]
[]
[]
[]
[]
[]
[]
[]
[]
[]
[]
[]
[]
[]
[]
[]
[]
[]
[]
[]
[]
[]
[]
[]
[]
[]
[]
[]
[]
[]
[]
[]
[]
[]
[]
[]
[]
[]
[]
[]
[]
[]
[]
[]
[]
[]
[]
[]
[]
[]
[]
[]
[]
[]
[]
[]
[]
[]
[]
[]
[]
[]
[]
[]
[]
[]
[]
[]
[]
[]
[]
[]
[]
[]
[]
[]
[]
[]
[]
[]
[]
[]
[]
[]
[]
[]
[]
[]
[]
[]
[]
[]
[]
[]
[]
[]
[]
[]
[]
[]
[]
[]
[]
[]
[]
[]
[]
[]
[]
[]
[]
[]
[]
[]
[]
[]
[]
[]
[]
[]
[]
[]
[]
[]
[]
[]
[]
[]
[]
[]
[]
[]
[]
[]
[]
[]
[null,3,3,3,3,null,null,null,null,null,null,null,3,3,3,3]
[null,1000,1500,2000,2500,null,null,null,null,null,null,null,1000,1500,2000,2500]
[null,2,2,2,2,null,null,null,null,null,null,null,2,2,2,2]

{"sheet":"Step 3 128 Impulse","index":10,"n_rows":517,"n_cols":16,"rows_kept":517,"cut":false,"hidden":false,"merged":[]}
["Time(s)","250 V",null,null,null,null,null,null,"Time(s)","250 V",null,null,null,null,null,"Notes"]
[]
[]
[]
[]
[]
[]
[]
[]
[]
[]
[]
[]
[]
[]
[]
[]
[]
[]
[]
[]
[]
[]
[]
[]
[]
[]
[]
[]
[]
[]
[]
[]
[]
[]
[]
[]
[]
[]
[]
[]
[]
[]
[]
[]
[]
[]
[]
[]
[]
[]
[]
[]
[]
[]
[]
[]
[]
[]
[]
[]
[]
[]
[]
[]
[]
[]
[]
[]
[]
[]
[]
[]
[]
[]
[]
[]
[]
[]
[]
[]
[]
[]
[]
[]
[]
[]
[]
[]
[]
[]
[]
[]
[]
[]
[]
[]
[]
[]
[]
[]
[]
[]
[]
[]
[]
[]
[]
[]
[]
[]
[]
[]
[]
[]
[]
[]
[]
[]
[]
[]
[]
[]
[]
[]
[]
[]
[]
[]
[]
[]
[]
[]
[]
[]
[]
[]
[]
[]
[]
[]
[]
[]
[]
[]
[]
[]
[]
[]
[]
[]
[]
[]
[]
[]
[]
[]
[]
[]
[]
[]
[]
[]
[]
[]
[]
[]
[]
[]
[]
[]
[]
[]
[]
[]
[]
[]
[]
[]
[]
[]
[]
[]
[]
[]
[]
[]
[]
[]
[]
[]
[]
[]
[]
[]
[]
[]
[]
[]
[]
[]
[]
[]
[]
[]
[]
[]
[]
[]
[]
[]
[]
[]
[]
[]
[]
[]
[]
[]
[]
[]
[]
[]
[]
[]
[]
[]
[]
[]
[]
[]
[]
[]
[]
[]
[]
[]
[]
[]
[]
[]
[]
[]
[]
[]
[]
[]
[]
[]
[]
[]
[]
[]
[]
[]
[]
[]
[]
[]
[]
[]
[]
[]
[]
[]
[]
[]
[]
[]
[]
[]
[]
[]
[]
[]
[]
[]
[]
[]
[]
[]
[]
[]
[]
[]
[]
[]
[]
[]
[]
[]
[]
[]
[]
[]
[]
[]
[]
[]
[]
[]
[]
[]
[]
[]
[]
[]
[]
[]
[]
[]
[]
[]
[]
[]
[]
[]
[]
[]
[]
[]
[]
[]
[]
[]
[]
[]
[]
[]
[]
[]
[]
[]
[]
[]
[]
[]
[]
[]
[]
[]
[]
[]
[]
[]
[]
[]
[]
[]
[]
[]
[]
[]
[]
[]
[]
[]
[]
[]
[]
[]
[]
[]
[]
[]
[]
[]
[]
[]
[]
[]
[]
[]
[]
[]
[]
[]
[]
[]
[]
[]
[]
[]
[]
[]
[]
[]
[]
[]
[]
[]
[]
[]
[]
[]
[]
[]
[]
[]
[]
[]
[]
[]
[]
[]
[]
[]
[]
[]
[]
[]
[]
[]
[]
[]
[]
[]
[]
[]
[]
[]
[]
[]
[]
[]
[]
[]
[]
[]
[]
[]
[]
[]
[]
[]
[]
[]
[]
[]
[]
[]
[]
[]
[]
[]
[]
[]
[]
[]
[]
[]
[]
[]
[]
[]
[]
[]
[]
[]
[]
[]
[]
[]
[]
[]
[]
[]
[]
[]
[]
[]
[]
[]
[]
[]
[]
[]
[]
[]
[]
[]
[]
[]
[]
[]
[]
[]
[]
[]
[]
[]
[]
[]
[]
[]
[]
[]
[]
[]
[]
[]
[]
[]
[]
[]
[]
[]
[]
[]
[]
[]
[]
[]
[]
[null,3,null,null,null,null,null,null,null,3]
[null,1000,null,null,null,null,null,null,null,1000]
[null,2,null,null,null,null,null,null,null,2]

{"sheet":"Step 4 Hipot","index":11,"n_rows":104,"n_cols":21,"rows_kept":104,"cut":false,"hidden":false,"merged":[[60,8,60,10],[60,11,60,13],[66,1,66,2],[84,2,84,4],[89,5,89,7],[89,8,89,10],[89,11,89,13],[27,2,27,4],[32,5,32,7],[32,8,32,10],[32,11,32,13],[38,1,38,2],[55,2,55,4],[60,5,60,7],[95,1,95,2],[11,1,11,2],[0,2,0,4],[5,5,5,7],[5,8,5,10],[5,11,5,13],[5,14,5,16]]}
["QXFA-215",null,"Coil"]
[null,"QXFA-215","V_Test/V_Target [V]","I_leak_Final [µA]","I_leak_Max [µA]",null,null,null,null,null,"Test Date & Time: "]
[null,"PHB01","/368 V",null,null,null,null,null,null,null,"Room Temperature :"]
[null,"PHB02","/368 V",null,null,null,null,null,null,null,"Relative Humidity: "]
[null,"PHB03","/368 V"]
[null,"PHB04","/368 V",null,null,"PHB01",null,null,"PHB02",null,null,"PHB03",null,null,"PHB04"]
[null,"LE IL Endshoe ","/100"]
[null,"LE OL Endshoe ","/100",null,null,"/250",null,null,"/250",null,null,"/250",null,null,"/250",null,null,"/100"]
[null,"RE IL Endshoe ","/100"]
[null,"RE OL Endshoe ","/100",null,null,"/250",null,null,"/250",null,null,"/250",null,null,"/250",null,null,null,null,null,"/100"]
[null,"Ground","/368",null,null,"/368",null,null,"/368",null,null,"/368",null,null,"/368"]
[null,"Red text =  test not passed"]
[]
[null,"Measure","Target",null,null,null,null,null,null,null,"Notes:"]
[null,"QH to Coil","368 V"]
[null,"Coil to Ground","10 V"]
[null,"Coil to Endshoe","100 V"]
[null,"QH to Endshoe","250 V"]
[null,"QH to Ground","368 V"]
[null,"Endshoe to Endshoe","100 V"]
[]
[]
[]
[]
[]
[]
[]
["QXFA-126",null,"Coil"]
[null,"QXFA-215","V_Test/V_Target [V]","I_leak_Final [µA]","I_leak_Max [µA]",null,null,null,null,null,"Test Date & Time: "]
[null,"PHB01","/368 V",null,null,null,null,null,null,null,"Room Temperature :"]
[null,"PHB02","/368 V",null,null,null,null,null,null,null,"Relative Humidity: "]
[null,"PHB03","/368 V"]
[null,"PHB04","/368 V",null,null,"PHB01",null,null,"PHB02",null,null,"PHB03"]
[null,"LE IL Endshoe ","/100"]
[null,"LE OL Endshoe ","/100",null,null,"/250",null,null,"/250",null,null,"/250"]
[null,"RE IL Endshoe ","/100"]
[null,"RE OL Endshoe ","/100",null,null,"/250",null,null,"/250",null,null,"/250"]
[null,"Ground","/368",null,null,"/368",null,null,"/368",null,null,"/368"]
[null,"Red text =  test not passed"]
[]
[null,"Measure","Target",null,null,null,null,null,null,null,"Notes:"]
[null,"QH to Coil","368 V"]
[null,"Coil to Ground","10 V"]
[null,"Coil to Endshoe","100 V"]
[null,"QH to Endshoe","250 V"]
[null,"QH to Ground","368 V"]
[null,"Endshoe to Endshoe","100 V"]
[]
[]
[]
[]
[]
[]
[]
[]
["QXFA-219",null,"Coil"]
[null,"QXFA-215","V_Test/V_Target [V]","I_leak_Final [µA]","I_leak_Max [µA]",null,null,null,null,null,"Test Date & Time: "]
[null,"PHB01","/3680 V",null,null,null,null,null,null,null,"Room Temperature :"]
[null,"PHB02","/3680 V",null,null,null,null,null,null,null,"Relative Humidity: "]
[null,"PHB03","/3680 V"]
[null,"PHB04","/3680 V",null,null,"PHB01",null,null,"PHB02",null,null,"PHB03"]
[null,"LE IL Endshoe ","/1000"]
[null,"LE OL Endshoe ","/1000",null,null,"/2500",null,null,"/2500",null,null,"/2500"]
[null,"RE IL Endshoe ","/1000"]
[null,"RE OL Endshoe ","/1000",null,null,"/2500",null,null,"/2500",null,null,"/2500"]
[null,"Ground","/3680",null,null,"/3680",null,null,"/3680",null,null,"/3680"]
[null,"Red text =  test not passed"]
[]
[null,"Measure","Target",null,null,null,null,null,null,null,"Notes:"]
[null,"QH to Coil","3680 V"]
[null,"Coil to Ground","3680 V"]
[null,"Coil to Endshoe","100 V"]
[null,"QH to Endshoe","250 V"]
[null,"QH to Ground","3680 V"]
[null,"Endshoe to Endshoe","100 V"]
[]
[]
[]
[]
[]
[]
[]
[]
[]
["QXFA-128",null,"Coil"]
[null,"QXFA-215","V_Test/V_Target [V]","I_leak_Final [µA]","I_leak_Max [µA]",null,null,null,null,null,"Test Date & Time: "]
[null,"PHB01","/368 V",null,null,null,null,null,null,null,"Room Temperature :"]
[null,"PHB02","/368 V",null,null,null,null,null,null,null,"Relative Humidity: "]
[null,"PHB03","/368 V"]
[null,"PHB04","/368 V",null,null,"PHB01",null,null,"PHB02",null,null,"PHB03"]
[null,"LE IL Endshoe ","/100"]
[null,"LE OL Endshoe ","/100",null,null,"/250",null,null,"/250",null,null,"/250"]
[null,"RE IL Endshoe ","/100"]
[null,"RE OL Endshoe ","/100",null,null,"/250",null,null,"/250",null,null,"/250"]
[null,"Ground","/368",null,null,"/368",null,null,"/368",null,null,"/368"]
[null,"Red text =  test not passed"]
[]
[null,"Measure","Target",null,null,null,null,null,null,null,"Notes:"]
[null,"QH to Coil","368 V"]
[null,"Coil to Ground","10 V"]
[null,"Coil to Endshoe","100 V"]
[null,"QH to Endshoe","250 V"]
[null,"QH to Ground","368 V"]
[null,"Endshoe to Endshoe","100 V"]

{"sheet":"Step 4 215 Impulse","index":12,"n_rows":517,"n_cols":16,"rows_kept":517,"cut":false,"hidden":false,"merged":[]}
["Time(s)","250 V",null,null,null,null,null,null,"Time(s)","250 V",null,null,null,null,null,"Notes"]
[]
[]
[]
[]
[]
[]
[]
[]
[]
[]
[]
[]
[]
[]
[]
[]
[]
[]
[]
[]
[]
[]
[]
[]
[]
[]
[]
[]
[]
[]
[]
[]
[]
[]
[]
[]
[]
[]
[]
[]
[]
[]
[]
[]
[]
[]
[]
[]
[]
[]
[]
[]
[]
[]
[]
[]
[]
[]
[]
[]
[]
[]
[]
[]
[]
[]
[]
[]
[]
[]
[]
[]
[]
[]
[]
[]
[]
[]
[]
[]
[]
[]
[]
[]
[]
[]
[]
[]
[]
[]
[]
[]
[]
[]
[]
[]
[]
[]
[]
[]
[]
[]
[]
[]
[]
[]
[]
[]
[]
[]
[]
[]
[]
[]
[]
[]
[]
[]
[]
[]
[]
[]
[]
[]
[]
[]
[]
[]
[]
[]
[]
[]
[]
[]
[]
[]
[]
[]
[]
[]
[]
[]
[]
[]
[]
[]
[]
[]
[]
[]
[]
[]
[]
[]
[]
[]
[]
[]
[]
[]
[]
[]
[]
[]
[]
[]
[]
[]
[]
[]
[]
[]
[]
[]
[]
[]
[]
[]
[]
[]
[]
[]
[]
[]
[]
[]
[]
[]
[]
[]
[]
[]
[]
[]
[]
[]
[]
[]
[]
[]
[]
[]
[]
[]
[]
[]
[]
[]
[]
[]
[]
[]
[]
[]
[]
[]
[]
[]
[]
[]
[]
[]
[]
[]
[]
[]
[]
[]
[]
[]
[]
[]
[]
[]
[]
[]
[]
[]
[]
[]
[]
[]
[]
[]
[]
[]
[]
[]
[]
[]
[]
[]
[]
[]
[]
[]
[]
[]
[]
[]
[]
[]
[]
[]
[]
[]
[]
[]
[]
[]
[]
[]
[]
[]
[]
[]
[]
[]
[]
[]
[]
[]
[]
[]
[]
[]
[]
[]
[]
[]
[]
[]
[]
[]
[]
[]
[]
[]
[]
[]
[]
[]
[]
[]
[]
[]
[]
[]
[]
[]
[]
[]
[]
[]
[]
[]
[]
[]
[]
[]
[]
[]
[]
[]
[]
[]
[]
[]
[]
[]
[]
[]
[]
[]
[]
[]
[]
[]
[]
[]
[]
[]
[]
[]
[]
[]
[]
[]
[]
[]
[]
[]
[]
[]
[]
[]
[]
[]
[]
[]
[]
[]
[]
[]
[]
[]
[]
[]
[]
[]
[]
[]
[]
[]
[]
[]
[]
[]
[]
[]
[]
[]
[]
[]
[]
[]
[]
[]
[]
[]
[]
[]
[]
[]
[]
[]
[]
[]
[]
[]
[]
[]
[]
[]
[]
[]
[]
[]
[]
[]
[]
[]
[]
[]
[]
[]
[]
[]
[]
[]
[]
[]
[]
[]
[]
[]
[]
[]
[]
[]
[]
[]
[]
[]
[]
[]
[]
[]
[]
[]
[]
[]
[]
[]
[]
[]
[]
[]
[]
[]
[]
[]
[]
[]
[]
[]
[]
[]
[]
[]
[]
[]
[]
[]
[]
[]
[]
[]
[]
[]
[]
[]
[]
[]
[]
[]
[]
[]
[]
[]
[]
[]
[]
[]
[]
[]
[]
[]
[]
[]
[]
[]
[]
[]
[]
[]
[]
[]
[]
[]
[]
[]
[]
[]
[]
[]
[]
[]
[]
[]
[]
[]
[]
[null,3,null,null,null,null,null,null,null,3]
[null,1000,null,null,null,null,null,null,null,1000]
[null,2,null,null,null,null,null,null,null,2]

{"sheet":"Step 4 126 Impulse","index":13,"n_rows":517,"n_cols":16,"rows_kept":517,"cut":false,"hidden":false,"merged":[]}
["Time(s)","250 V",null,null,null,null,null,null,"Time(s)","250 V",null,null,null,null,null,"Notes"]
[]
[]
[]
[]
[]
[]
[]
[]
[]
[]
[]
[]
[]
[]
[]
[]
[]
[]
[]
[]
[]
[]
[]
[]
[]
[]
[]
[]
[]
[]
[]
[]
[]
[]
[]
[]
[]
[]
[]
[]
[]
[]
[]
[]
[]
[]
[]
[]
[]
[]
[]
[]
[]
[]
[]
[]
[]
[]
[]
[]
[]
[]
[]
[]
[]
[]
[]
[]
[]
[]
[]
[]
[]
[]
[]
[]
[]
[]
[]
[]
[]
[]
[]
[]
[]
[]
[]
[]
[]
[]
[]
[]
[]
[]
[]
[]
[]
[]
[]
[]
[]
[]
[]
[]
[]
[]
[]
[]
[]
[]
[]
[]
[]
[]
[]
[]
[]
[]
[]
[]
[]
[]
[]
[]
[]
[]
[]
[]
[]
[]
[]
[]
[]
[]
[]
[]
[]
[]
[]
[]
[]
[]
[]
[]
[]
[]
[]
[]
[]
[]
[]
[]
[]
[]
[]
[]
[]
[]
[]
[]
[]
[]
[]
[]
[]
[]
[]
[]
[]
[]
[]
[]
[]
[]
[]
[]
[]
[]
[]
[]
[]
[]
[]
[]
[]
[]
[]
[]
[]
[]
[]
[]
[]
[]
[]
[]
[]
[]
[]
[]
[]
[]
[]
[]
[]
[]
[]
[]
[]
[]
[]
[]
[]
[]
[]
[]
[]
[]
[]
[]
[]
[]
[]
[]
[]
[]
[]
[]
[]
[]
[]
[]
[]
[]
[]
[]
[]
[]
[]
[]
[]
[]
[]
[]
[]
[]
[]
[]
[]
[]
[]
[]
[]
[]
[]
[]
[]
[]
[]
[]
[]
[]
[]
[]
[]
[]
[]
[]
[]
[]
[]
[]
[]
[]
[]
[]
[]
[]
[]
[]
[]
[]
[]
[]
[]
[]
[]
[]
[]
[]
[]
[]
[]
[]
[]
[]
[]
[]
[]
[]
[]
[]
[]
[]
[]
[]
[]
[]
[]
[]
[]
[]
[]
[]
[]
[]
[]
[]
[]
[]
[]
[]
[]
[]
[]
[]
[]
[]
[]
[]
[]
[]
[]
[]
[]
[]
[]
[]
[]
[]
[]
[]
[]
[]
[]
[]
[]
[]
[]
[]
[]
[]
[]
[]
[]
[]
[]
[]
[]
[]
[]
[]
[]
[]
[]
[]
[]
[]
[]
[]
[]
[]
[]
[]
[]
[]
[]
[]
[]
[]
[]
[]
[]
[]
[]
[]
[]
[]
[]
[]
[]
[]
[]
[]
[]
[]
[]
[]
[]
[]
[]
[]
[]
[]
[]
[]
[]
[]
[]
[]
[]
[]
[]
[]
[]
[]
[]
[]
[]
[]
[]
[]
[]
[]
[]
[]
[]
[]
[]
[]
[]
[]
[]
[]
[]
[]
[]
[]
[]
[]
[]
[]
[]
[]
[]
[]
[]
[]
[]
[]
[]
[]
[]
[]
[]
[]
[]
[]
[]
[]
[]
[]
[]
[]
[]
[]
[]
[]
[]
[]
[]
[]
[]
[]
[]
[]
[]
[]
[]
[]
[]
[]
[]
[]
[]
[]
[]
[]
[]
[]
[]
[]
[]
[]
[]
[]
[]
[]
[]
[]
[]
[]
[]
[]
[]
[]
[]
[]
[]
[]
[]
[]
[]
[null,3,null,null,null,null,null,null,null,3]
[null,1000,null,null,null,null,null,null,null,1000]
[null,2,null,null,null,null,null,null,null,2]

{"sheet":"Step 4 219 Impulse","index":14,"n_rows":517,"n_cols":22,"rows_kept":517,"cut":false,"hidden":false,"merged":[]}
["Time(s)","1.0 kV","1.5 kV","2.0 kV","2.5 kV",null,null,null,null,null,null,"Time (s)","1.0 kV","1.5 kV","2.0 kV","2.5 kV",null,null,null,null,null,"Notes"]
[]
[]
[]
[]
[]
[]
[]
[]
[]
[]
[]
[]
[]
[]
[]
[]
[]
[]
[]
[]
[]
[]
[]
[]
[]
[]
[]
[]
[]
[]
[]
[]
[]
[]
[]
[]
[]
[]
[]
[]
[]
[]
[]
[]
[]
[]
[]
[]
[]
[]
[]
[]
[]
[]
[]
[]
[]
[]
[]
[]
[]
[]
[]
[]
[]
[]
[]
[]
[]
[]
[]
[]
[]
[]
[]
[]
[]
[]
[]
[]
[]
[]
[]
[]
[]
[]
[]
[]
[]
[]
[]
[]
[]
[]
[]
[]
[]
[]
[]
[]
[]
[]
[]
[]
[]
[]
[]
[]
[]
[]
[]
[]
[]
[]
[]
[]
[]
[]
[]
[]
[]
[]
[]
[]
[]
[]
[]
[]
[]
[]
[]
[]
[]
[]
[]
[]
[]
[]
[]
[]
[]
[]
[]
[]
[]
[]
[]
[]
[]
[]
[]
[]
[]
[]
[]
[]
[]
[]
[]
[]
[]
[]
[]
[]
[]
[]
[]
[]
[]
[]
[]
[]
[]
[]
[]
[]
[]
[]
[]
[]
[]
[]
[]
[]
[]
[]
[]
[]
[]
[]
[]
[]
[]
[]
[]
[]
[]
[]
[]
[]
[]
[]
[]
[]
[]
[]
[]
[]
[]
[]
[]
[]
[]
[]
[]
[]
[]
[]
[]
[]
[]
[]
[]
[]
[]
[]
[]
[]
[]
[]
[]
[]
[]
[]
[]
[]
[]
[]
[]
[]
[]
[]
[]
[]
[]
[]
[]
[]
[]
[]
[]
[]
[]
[]
[]
[]
[]
[]
[]
[]
[]
[]
[]
[]
[]
[]
[]
[]
[]
[]
[]
[]
[]
[]
[]
[]
[]
[]
[]
[]
[]
[]
[]
[]
[]
[]
[]
[]
[]
[]
[]
[]
[]
[]
[]
[]
[]
[]
[]
[]
[]
[]
[]
[]
[]
[]
[]
[]
[]
[]
[]
[]
[]
[]
[]
[]
[]
[]
[]
[]
[]
[]
[]
[]
[]
[]
[]
[]
[]
[]
[]
[]
[]
[]
[]
[]
[]
[]
[]
[]
[]
[]
[]
[]
[]
[]
[]
[]
[]
[]
[]
[]
[]
[]
[]
[]
[]
[]
[]
[]
[]
[]
[]
[]
[]
[]
[]
[]
[]
[]
[]
[]
[]
[]
[]
[]
[]
[]
[]
[]
[]
[]
[]
[]
[]
[]
[]
[]
[]
[]
[]
[]
[]
[]
[]
[]
[]
[]
[]
[]
[]
[]
[]
[]
[]
[]
[]
[]
[]
[]
[]
[]
[]
[]
[]
[]
[]
[]
[]
[]
[]
[]
[]
[]
[]
[]
[]
[]
[]
[]
[]
[]
[]
[]
[]
[]
[]
[]
[]
[]
[]
[]
[]
[]
[]
[]
[]
[]
[]
[]
[]
[]
[]
[]
[]
[]
[]
[]
[]
[]
[]
[]
[]
[]
[]
[]
[]
[]
[]
[]
[]
[]
[]
[]
[]
[]
[]
[]
[]
[]
[]
[]
[]
[]
[]
[]
[]
[]
[]
[]
[]
[]
[]
[]
[]
[]
[]
[]
[]
[]
[]
[]
[]
[]
[]
[]
[]
[]
[]
[]
[]
[]
[]
[null,3,3,3,3,null,null,null,null,null,null,null,3,3,3,3]
[null,1000,1500,2000,2500,null,null,null,null,null,null,null,1000,1500,2000,2500]
[null,2,2,2,2,null,null,null,null,null,null,null,2,2,2,2]

{"sheet":"Step 4 128 Impulse","index":15,"n_rows":517,"n_cols":16,"rows_kept":517,"cut":false,"hidden":false,"merged":[]}
["Time(s)","250 V",null,null,null,null,null,null,"Time(s)","250 V",null,null,null,null,null,"Notes"]
[]
[]
[]
[]
[]
[]
[]
[]
[]
[]
[]
[]
[]
[]
[]
[]
[]
[]
[]
[]
[]
[]
[]
[]
[]
[]
[]
[]
[]
[]
[]
[]
[]
[]
[]
[]
[]
[]
[]
[]
[]
[]
[]
[]
[]
[]
[]
[]
[]
[]
[]
[]
[]
[]
[]
[]
[]
[]
[]
[]
[]
[]
[]
[]
[]
[]
[]
[]
[]
[]
[]
[]
[]
[]
[]
[]
[]
[]
[]
[]
[]
[]
[]
[]
[]
[]
[]
[]
[]
[]
[]
[]
[]
[]
[]
[]
[]
[]
[]
[]
[]
[]
[]
[]
[]
[]
[]
[]
[]
[]
[]
[]
[]
[]
[]
[]
[]
[]
[]
[]
[]
[]
[]
[]
[]
[]
[]
[]
[]
[]
[]
[]
[]
[]
[]
[]
[]
[]
[]
[]
[]
[]
[]
[]
[]
[]
[]
[]
[]
[]
[]
[]
[]
[]
[]
[]
[]
[]
[]
[]
[]
[]
[]
[]
[]
[]
[]
[]
[]
[]
[]
[]
[]
[]
[]
[]
[]
[]
[]
[]
[]
[]
[]
[]
[]
[]
[]
[]
[]
[]
[]
[]
[]
[]
[]
[]
[]
[]
[]
[]
[]
[]
[]
[]
[]
[]
[]
[]
[]
[]
[]
[]
[]
[]
[]
[]
[]
[]
[]
[]
[]
[]
[]
[]
[]
[]
[]
[]
[]
[]
[]
[]
[]
[]
[]
[]
[]
[]
[]
[]
[]
[]
[]
[]
[]
[]
[]
[]
[]
[]
[]
[]
[]
[]
[]
[]
[]
[]
[]
[]
[]
[]
[]
[]
[]
[]
[]
[]
[]
[]
[]
[]
[]
[]
[]
[]
[]
[]
[]
[]
[]
[]
[]
[]
[]
[]
[]
[]
[]
[]
[]
[]
[]
[]
[]
[]
[]
[]
[]
[]
[]
[]
[]
[]
[]
[]
[]
[]
[]
[]
[]
[]
[]
[]
[]
[]
[]
[]
[]
[]
[]
[]
[]
[]
[]
[]
[]
[]
[]
[]
[]
[]
[]
[]
[]
[]
[]
[]
[]
[]
[]
[]
[]
[]
[]
[]
[]
[]
[]
[]
[]
[]
[]
[]
[]
[]
[]
[]
[]
[]
[]
[]
[]
[]
[]
[]
[]
[]
[]
[]
[]
[]
[]
[]
[]
[]
[]
[]
[]
[]
[]
[]
[]
[]
[]
[]
[]
[]
[]
[]
[]
[]
[]
[]
[]
[]
[]
[]
[]
[]
[]
[]
[]
[]
[]
[]
[]
[]
[]
[]
[]
[]
[]
[]
[]
[]
[]
[]
[]
[]
[]
[]
[]
[]
[]
[]
[]
[]
[]
[]
[]
[]
[]
[]
[]
[]
[]
[]
[]
[]
[]
[]
[]
[]
[]
[]
[]
[]
[]
[]
[]
[]
[]
[]
[]
[]
[]
[]
[]
[]
[]
[]
[]
[]
[]
[]
[]
[]
[]
[]
[]
[]
[]
[]
[]
[]
[]
[]
[]
[]
[]
[]
[]
[]
[]
[]
[]
[]
[]
[]
[]
[]
[]
[]
[]
[]
[]
[]
[]
[]
[]
[]
[]
[]
[]
[]
[]
[]
[]
[]
[]
[]
[]
[null,3,null,null,null,null,null,null,null,3]
[null,1000,null,null,null,null,null,null,null,1000]
[null,2,null,null,null,null,null,null,null,2]

{"sheet":"Step 6 Hipot","index":16,"n_rows":25,"n_cols":11,"rows_kept":25,"cut":false,"hidden":false,"merged":[[0,2,0,4],[5,5,5,7],[5,8,5,10],[5,11,5,13],[5,14,5,16]]}
["MQXFA08b",null,"Magnet"]
[null,"MQXFA08b","V_Test/V_Target [V]","I_leak_Final [µA]","I_leak_Max [µA]"]
[null,"Q1-Q2_PHB01 to Coil","/368 V"]
[null,"Q1-Q2_PHB02 to Coil","/368 V"]
[null,"Q1-Q2_PHB03 to Coil","/368 V"]
[null,"Q1-Q2_PHB04 to Coil","/368 V"]
[null,"Q4-Q3_PHB01 to Coil","/368 V"]
[null,"Q4-Q3_PHB02 to Coil","/368 V"]
[null,"Q4-Q3_PHB03 to Coil","/368 V"]
[null,"Q4-Q3_PHB04 to Coil","/368 V"]
[null,"Q1-Q2_PHB01 to Structure","/368 V"]
[null,"Q1-Q2_PHB02 to Structure","/368 V"]
[null,"Q1-Q2_PHB03 to Structure","/368 V"]
[null,"Q1-Q2_PHB04 to Structure","/368 V",null,null,null,null,null,null,null,"Notes:"]
[null,"Q4-Q3_PHB01 to Structure","/368 V"]
[null,"Q4-Q3_PHB02 to Structure","/368 V"]
[null,"Q4-Q3_PHB03 to Structure","/368 V"]
[null,"Q4-Q3_PHB04 to Structure","/368 V"]
[null,"Structure","/368 V"]
[]
[]
[null,"Measure","Target"]
[null,"QH to Coil","368 V"]
[null,"Coil to Ground","10 V"]
[null,"QH to Ground","368 V"]

{"sheet":"Step 6 Magnet Impulse","index":17,"n_rows":517,"n_cols":9,"rows_kept":517,"cut":false,"hidden":false,"merged":[]}
["Time(s)","250 V",null,null,null,null,null,"Time(s)","250 V"]
[]
[]
[]
[]
[]
[]
[]
[]
[]
[]
[]
[]
[]
[]
[]
[]
[]
[]
[]
[]
[]
[]
[]
[]
[]
[]
[]
[]
[]
[]
[]
[]
[]
[]
[]
[]
[]
[]
[]
[]
[]
[]
[]
[]
[]
[]
[]
[]
[]
[]
[]
[]
[]
[]
[]
[]
[]
[]
[]
[]
[]
[]
[]
[]
[]
[]
[]
[]
[]
[]
[]
[]
[]
[]
[]
[]
[]
[]
[]
[]
[]
[]
[]
[]
[]
[]
[]
[]
[]
[]
[]
[]
[]
[]
[]
[]
[]
[]
[]
[]
[]
[]
[]
[]
[]
[]
[]
[]
[]
[]
[]
[]
[]
[]
[]
[]
[]
[]
[]
[]
[]
[]
[]
[]
[]
[]
[]
[]
[]
[]
[]
[]
[]
[]
[]
[]
[]
[]
[]
[]
[]
[]
[]
[]
[]
[]
[]
[]
[]
[]
[]
[]
[]
[]
[]
[]
[]
[]
[]
[]
[]
[]
[]
[]
[]
[]
[]
[]
[]
[]
[]
[]
[]
[]
[]
[]
[]
[]
[]
[]
[]
[]
[]
[]
[]
[]
[]
[]
[]
[]
[]
[]
[]
[]
[]
[]
[]
[]
[]
[]
[]
[]
[]
[]
[]
[]
[]
[]
[]
[]
[]
[]
[]
[]
[]
[]
[]
[]
[]
[]
[]
[]
[]
[]
[]
[]
[]
[]
[]
[]
[]
[]
[]
[]
[]
[]
[]
[]
[]
[]
[]
[]
[]
[]
[]
[]
[]
[]
[]
[]
[]
[]
[]
[]
[]
[]
[]
[]
[]
[]
[]
[]
[]
[]
[]
[]
[]
[]
[]
[]
[]
[]
[]
[]
[]
[]
[]
[]
[]
[]
[]
[]
[]
[]
[]
[]
[]
[]
[]
[]
[]
[]
[]
[]
[]
[]
[]
[]
[]
[]
[]
[]
[]
[]
[]
[]
[]
[]
[]
[]
[]
[]
[]
[]
[]
[]
[]
[]
[]
[]
[]
[]
[]
[]
[]
[]
[]
[]
[]
[]
[]
[]
[]
[]
[]
[]
[]
[]
[]
[]
[]
[]
[]
[]
[]
[]
[]
[]
[]
[]
[]
[]
[]
[]
[]
[]
[]
[]
[]
[]
[]
[]
[]
[]
[]
[]
[]
[]
[]
[]
[]
[]
[]
[]
[]
[]
[]
[]
[]
[]
[]
[]
[]
[]
[]
[]
[]
[]
[]
[]
[]
[]
[]
[]
[]
[]
[]
[]
[]
[]
[]
[]
[]
[]
[]
[]
[]
[]
[]
[]
[]
[]
[]
[]
[]
[]
[]
[]
[]
[]
[]
[]
[]
[]
[]
[]
[]
[]
[]
[]
[]
[]
[]
[]
[]
[]
[]
[]
[]
[]
[]
[]
[]
[]
[]
[]
[]
[]
[]
[]
[]
[]
[]
[]
[]
[]
[]
[]
[]
[]
[]
[]
[]
[]
[]
[]
[]
[]
[]
[]
[]
[]
[]
[]
[]
[]
[]
[]
[]
[]
[]
[]
[]
[]
[]
[]
[]
[]
[]
[]
[]
[]
[]
[]
[]
[]
[]
[]
[]
[]
[]
[]
[]
[]
[]
[]
[]
[]
[]
[]
[]
[]
[]
[null,3,null,null,null,null,null,null,3]
[null,1000,null,null,null,null,null,null,1000]
[null,2,null,null,null,null,null,null,2]