## Coil Configuration
Coil Configuration | Coil ID | Drawing | Saddles | VTA/B 1 wires | VTA/B 3-8 | b6 tuning | NbTi lead length | Kapton under LE/RE outer trace | Splice VT wire | QH Wires | Coil VT Wires | Tefzel Sleeve on VT wires exiting coil | Dowel Pin Material | Additional Groove to house the fiberoptic sensor in L1 Splice Block Pocket (DCR-DocDB #3981) | Eliminate L2 S2 glass ramp shim | Modified B2-IC3 | IL Impregnation Cloth made of 1 layer of Hexcel 4522 instead of 1 layer of BGF 6781 | OD impregnation Cloth Cut Manually not by Laser cutter | Coil Ends Leveling | Key inserts , M3 screws and Customized washers due to DR 13057
Pre-series 1 | 107 | F10058877 Rev. -, F10030927 Rev. C | Solid | using the copper jump to the pocket of the splice block (shown in the picture) | Yes | before (4 layers of S2 glass as pole insulaiton, 10 mil G11 midplane shim) | 2 m | No | 1.0 m | Twisted in pairs , 1 m LG | 1 m LG, twisted (VTA04/VTA05, VTA06/VTA07, VTA03/VTA08, VTB08/VTB 07, VTB06/VTB05, VTB04/VTB03) | No | SS316 | No | No | No | No | No | Green Putty (GP) after Impreg. | No
Pre-series 2 | 108-109 | F10058877 Rev. C, F10030927 Rev. C | Solid | using the copper jump to the pocket of the splice block | Yes | before (4 layers of S2 glass as pole insulaiton, 10 mil G11 midplane shim) | 2 m | Yes | 1.0 m | Twisted in pairs , 1 m LG | 1 m LG, twisted (VTA04/VTA05, VTA06/VTA07, VTA03/VTA08, VTB08/VTB 07, VTB06/VTB05, VTB04/VTB03) | No | SS316 | No | No | No | No | No | GP after Impreg. | No
Pre-series 3 | 202-204 | F10058877 Rev. C, F10030927 Rev. C | Flexible | solder directly to the lead (shown in the picture in the tab "Pre-series 1") | Yes | before (4 layers of S2 glass as pole insulaiton, 10 mil G11 midplane shim) | 2 m | Yes | 4.5 m | Twisted in pairs , 1 m LG | 1 m LG, twisted (VTA04/VTA05, VTA06/VTA07, VTA03/VTA08, VTB08/VTB 07, VTB06/VTB05, VTB04/VTB03) | Yes | SS316 | No | No | No | No | No | GP after Impreg. | No
Pre-series 4 | 110-113 | F10058877 Rev. C, F10030927 Rev. C | Flexible | using the copper jump to the pocket of the splice block | Yes | before (4 layers of S2 glass as pole insulaiton, 10 mil G11 midplane shim) | 2 m | Yes | 1.0 m | Twisted in pairs , 1 m LG | 1 m LG, twisted (VTA04/VTA05, VTA06/VTA07, VTA03/VTA08, VTB08/VTB 07, VTB06/VTB05, VTB04/VTB03) | No | SS316 | No | No | No | No | No | GP after Impreg. | No
Pre-series 5 | 114 | F10115633 Rev. A, F10115850 Rev. - | Flexible | using the copper jump to the pocket of the splice block except wires for B01 and B01' which were soldered directly to the L2 lead (due to DR12199) | Yes | after (5 layers of S2 glass as pole insulaiton, 5 mil G11 midplane shim) | 2.5 m | Yes | 4.5 m | Twisted in pairs , 1 m LG | 1 m LG, twisted (VTA04/VTA05, VTA06/VTA07, VTA03/VTA08, VTB08/VTB 07, VTB06/VTB05, VTB04/VTB03) | No | SS316 | No | No | No | No | No | GP after Impreg. | No
Pre-series 6 | 115 | F10115633 Rev. A, F10115850 Rev. A | Flexible | using the copper jump to the pocket of the splice block | Yes | after (5 layers of S2 glass as pole insulaiton, 5 mil G11 midplane shim) | 2.7 m | Yes | 5.1 m | RE: Twisted in pairs , 1 m LG; LE: Single wire, 5.1 m LG | 1 m LG, twisted (VTA04/VTA05, VTA06/VTA07, VTA08/VTB08/VTB 07, VTB06/VTB05, VTB04/VTB03), single (VTA03) | No | SS316 | No | No | No | No | No | GP after Impreg. | No
Pre-series 7 | 206 | F10115633 Rev. A, F10115850 Rev. A | Flexible | using the copper jump to the pocket of the splice block | Yes | after (5 layers of S2 glass as pole insulaiton, 5 mil G11 midplane shim) | 2.8 m IL & 1.4 m OL | Yes | 5.1 m | RE: Twisted in pairs , 1 m LG; LE: Single wire, 5.1 m LG | 1 m LG, twisted (VTA04/VTA05, VTA06/VTA07, VTA08/VTB08/VTB 07, VTB06/VTB05, VTB04/VTB03), single (VTA03) | Yes | SS316 | No | No | No | No | No | GP after Impreg. | No
Pre-series 8 | 207 | F10115633 Rev. A, F10115850 Rev. B | Flexible | using the copper jump to the pocket of the splice block | Yes | after (5 layers of S2 glass as pole insulaiton, 5 mil G11 midplane shim) | 3.045 m IL & 1.23 m OL | Yes | 5.1 m | RE: Twisted in pairs , 1 m LG; LE: Single wire, 5.1 m LG | 1 m LG, twisted (VTA04/VTA05, VTA06/VTA07, VTA08/VTB08/VTB 07, VTB06/VTB05, VTB04/VTB03), single (VTA03) | Yes | SS316 | No | No | No | No | No | GP after Impreg. | No
Pre-series 8.1 | 116 | F10115633 Rev. A, F10115850 Rev. B | Flexible | using the copper jump to the pocket of the splice block | Yes | after (5 layers of S2 glass as pole insulaiton, 5 mil G11 midplane shim) | 3.045 m IL & 1.23 m OL | Yes | 5.1 m | RE: Twisted in pairs , 1 m LG; LE: Single wire, 5.1 m LG | 1 m LG, twisted (VTA04/VTA05, VTA06/VTA07, VTA08/VTB08/VTB 07, VTB06/VTB05, VTB04/VTB03), single (VTA03) | No | SS316 | No | No | No | No | No | GP after Impreg. | No
Pre-series 9 | 209-210 | F10115633 Rev. A, F10115850 Rev. C | Flexible | using the copper jump to the pocket of the splice block | Yes | after (5 layers of S2 glass as pole insulaiton, 5 mil G11 midplane shim) | 3.045 m IL & 1.23 m OL | Yes | 5.1 m | RE: Twisted in pairs , 1 m LG; LE: Single wire, 5.1 m LG | 1 m LG, twisted (VTA04/VTA05, VTA06/VTA07, VTB08/VTB 07, VTB06/VTB05, VTB04/VTB03), single (VTA03, VTA08) | Yes | SS316 | No | No | No | No | No | GP after Impreg. | No
Pre-series 9.1 | 117-122 211-214 | F10115633 Rev. A, F10115850 Rev. C | Flexible | using the copper jump to the pocket of the splice block | Yes | after (5 layers of S2 glass as pole insulaiton, 5 mil G11 midplane shim) | 3.045 m IL & 1.23 m OL | Yes | 5.1 m | RE: Twisted in pairs , 1 m LG; LE: Single wire, 5.1 m LG | 1 m LG, twisted (VTA04/VTA05, VTA06/VTA07, VTB08/VTB 07, VTB06/VTB05, VTB04/VTB03), single (VTA03, VTA08) | No | SS316 | No | No | No | No | No | GP after Impreg. | No
Pre-series 10 | 123-124 | F10115641 Rev. - F10115848 Rev. - | Flexible | using the copper jump to the pocket of the splice block | No | after (5 layers of S2 glass as pole insulaiton, 5 mil G11 midplane shim) | 3.045 m IL & 1.23 m OL | Yes | 5.1 m | RE: Twisted in pairs , 1 m LG; LE: Single wire, 5.1 m LG | No Coil VT Wires | No | SS316 | No | No | No | No | No | GP after Impreg. | No
Series 1 | 125-127 215-216 | F10115641 Rev. B F10115848 Rev. C | Flexible | using the copper jump to the pocket of the splice block | No | after (5 layers of S2 glass as pole insulaiton, 5 mil G11 midplane shim) | 3.045 m IL & 1.23 m OL | Yes | 5.1 m | RE: Twisted in pairs , 1 m LG; LE: Single wire, 5.1 m LG | No Coil VT Wires | No | Ti-6Al4V | No | No | No | No | No | GP after Impreg. | No
Series 2 | 128 217-218 | F10115641 Rev. B F10115848 Rev. D | Flexible | using the copper jump to the pocket of the splice block | No | after (5 layers of S2 glass as pole insulaiton, 5 mil G11 midplane shim) | 3.045 m IL & 1.23 m OL | Yes | 5.1 m | RE: Twisted in pairs , 1 m LG; LE: Single wire, 5.1 m LG | No Coil VT Wires | No | Ti-6Al4V | Yes | No | No | No | No | GP after Impreg. | No
Series 3 | 219-223 | F10115641 Rev. B F10115848 Rev. E | Flexible | using the copper jump to the pocket of the splice block | No | after (5 layers of S2 glass as pole insulaiton, 5 mil G11 midplane shim) | 3.045 m IL & 1.23 m OL | Yes | 5.1 m | RE: Twisted in pairs , 1 m LG; LE: Single wire, 7.0 m LG | No Coil VT Wires | No | Ti-6Al4V | Yes | No | No | No | No | GP after Impreg. | No
Series 4 | 129-132 | F10115641 Rev. B F10115848 Rev. E | Flexible | using the copper jump to the pocket of the splice block | No | after (5 layers of S2 glass as pole insulaiton, 5 mil G11 midplane shim) | 3.045 m IL & 1.23 m OL | Yes | 5.1 m | RE: Twisted in pairs , 1 m LG; LE: Single wire, 7.0 m LG | No Coil VT Wires | No | Ti-6Al4V | Yes | No | No | Yes | No | GP after Impreg. | No
Series 5 | 134 | F10115641 Rev. B F10115848 Rev. E | Flexible | using the copper jump to the pocket of the splice block | No | after (5 layers of S2 glass as pole insulaiton, 5 mil G11 midplane shim) | 3.045 m IL & 1.23 m OL | Yes | 5.1 m | RE: Twisted in pairs , 1 m LG; LE: Single wire, 7.0 m LG | No Coil VT Wires | No | Ti-6Al4V | Yes | Yes | No | Yes | No | GP after Impreg. | No
Series 6 | 133, 135-142 224-226 | F10115641 Rev. D F10115848 Rev. E | Flexible | using the copper jump to the pocket of the splice block | No | after (5 layers of S2 glass as pole insulaiton, 5 mil G11 midplane shim) | 3.045 m IL & 1.23 m OL | Yes | 5.1 m | RE: Twisted in pairs , 1 m LG; LE: Single wire, 7.0 m LG | No Coil VT Wires | No | Ti-6Al4V | Yes | Yes | No (with deviation document in the interface traveler) | No | No | GP after Impreg. | No
Series 7 | 227-232 | F10115641 Rev. D F10115848 Rev. E | Flexible | using the copper jump to the pocket of the splice block | No | after (5 layers of S2 glass as pole insulaiton, 5 mil G11 midplane shim) | 3.045 m IL & 1.23 m OL | Yes | 5.1 m | RE: Twisted in pairs , 1 m LG; LE: Single wire, 7.0 m LG | No Coil VT Wires | No | Ti-6Al4V | Yes | Yes | Yes | No | No | GP after Impreg. | No
Series 8 | 143 | F10115641 Rev. D F10115848 Rev. E | Flexible | using the copper jump to the pocket of the splice block | No | after (5 layers of S2 glass as pole insulaiton, 5 mil G11 midplane shim) | 3.045 m IL & 1.23 m OL | Yes | 5.1 m | RE: Twisted in pairs , 1 m LG; LE: Single wire, 7.0 m LG | No Coil VT Wires | No | Ti-6Al4V | Yes | Yes | No (with deviation document in the interface traveler) | No | Yes | GP after Impreg. | No
Series 9 | 144-149 233- | F10115641 Rev. D F10115848 Rev. E | Flexible | using the copper jump to the pocket of the splice block | No | after (5 layers of S2 glass as pole insulaiton, 5 mil G11 midplane shim) | 3.045 m IL & 1.23 m OL | Yes | 5.1 m | RE: Twisted in pairs , 1 m LG; LE: Single wire, 7.0 m LG | No Coil VT Wires | No | Ti-6Al4V | Yes | Yes | Yes | No | Yes | GP mixed with G11 shims (GP with G11) after Impreg. | No
Series 10 | 150-152 2xx - | F10115641 Rev. D F10115848 Rev. E | Flexible | using the copper jump to the pocket of the splice block | No | after (5 layers of S2 glass as pole insulaiton, 5 mil G11 midplane shim) | 3.045 m IL & 1.23 m OL | Yes | 5.1 m | RE: Twisted in pairs , 1 m LG; LE: Single wire, 7.0 m LG | No Coil VT Wires | No | Ti-6Al4V | Yes | Yes | Yes | No | Yes | G11 shims before Impreg. | No
Series 11 | 153- 246- | F10115641 Rev. D F10115848 Rev. E | Flexible | using the copper jump to the pocket of the splice block | No | after (5 layers of S2 glass as pole insulaiton, 5 mil G11 midplane shim) | 3.045 m IL & 1.23 m OL | Yes | 5.1 m | RE: Twisted in pairs , 1 m LG; LE: Single wire, 7.0 m LG | No Coil VT Wires | No | Ti-6Al4V | Yes | Yes | Yes | No | Yes | G11 shims before Impreg. | Yes
Series 12
Note on B19: Author: QXFA 140 wound using the new winding strongback bar.