## Info
|  |  |  | 300-2.5K | ZFC (zero field cooled) |  | Near Transition
| Length [mm] | Width [um] | Thicknes (nm) | Temp (K) | Bridge 1 Resistance (Ohms) | Bridge 3 Resistance (Ohms) | Temperature (K) | Magnetic Field (Oe) | Bridge 1 Resistance (Ohms) | Bridge 3 Resistance (Ohms)
Design #1 (Ch3) | 3.9 | 5 | 160 | 300.0101 | 723.5572 | 903.6526 | 10.99525 | -0.387883 | 94.47208 | 107.6925
Design #2 (Ch1) | 13.2 | 20 | 160 | 295.0366 | 713.7495 | 891.4065 | 10.49145 | -0.387883 | 94.34128 | 107.5383
|  |  |  | 290.0167 | 703.8313 | 879.0018 | 9.99415 | -0.387883 | 94.29894 | 107.4526
Al2O3 substrate |  |  |  | 285.0298 | 693.841 | 866.495 | 9.4927 | -0.387883 | 94.22182 | 107.3033
|  |  |  | 280.0072 | 683.8038 | 853.9504 | 8.9947 | -0.387883 | -0.02666239 | -0.006016599
|  |  |  | 275.0072 | 673.6429 | 841.2238 | 8.492 | -0.387883 | 0.00760433 | -0.01090259
|  |  |  | 270.0035 | 663.5021 | 828.536 | 7.99135 | -0.387883 | 0.0201566 | 0.02037038
|  |  |  | 265.0045 | 653.2972 | 815.7634 | 10.99885 | 999.7697 | 94.45638 | 107.7073
|  |  |  | 260.0046 | 642.9809 | 802.8877 | 10.4917 | 999.7697 | 94.3467 | 107.5372
|  |  |  | 255.0042 | 632.6576 | 789.9522 | 9.9908 | 999.7697 | 94.31082 | 107.4867
|  |  |  | 250.0056 | 622.1898 | 776.8484 | 9.4918 | 999.7697 | 94.245 | 107.3874
|  |  |  | 245.0115 | 611.7915 | 763.8416 | 8.99115 | 999.7697 | 94.14763 | 107.2651
|  |  |  | 240.0052 | 601.229 | 750.6163 | 8.4922 | 999.7697 | 6.303485 | 3.805493
|  |  |  | 235.0094 | 590.5598 | 737.2419 | 7.99295 | 999.7697 | 0.00613799 | -0.007848076
|  |  |  | 230.0074 | 579.9342 | 723.9516 | 7.4924 | 999.7697 | 0.001771195 | 0.002870558
|  |  |  | 225.0072 | 569.1556 | 710.4275 | 6.99115 | 999.7697 | 0.01365234 | 0.005283794
|  |  |  | 220.006 | 558.3462 | 696.8918 | 9.9958 | 2438.267 | 94.23859 | 107.294
|  |  |  | 215.012 | 547.4347 | 683.2439 | 9.4969 | 4999.982 | 94.26204 | 107.4125
|  |  |  | 210.0099 | 536.5001 | 669.4961 | 8.99035 | 4999.982 | 94.19534 | 107.3058
|  |  |  | 205.006 | 525.4125 | 655.6155 | 8.49055 | 4999.982 | 94.12487 | 107.2365
|  |  |  | 200.0109 | 514.2883 | 641.6559 | 7.99265 | 4999.982 | 94.10986 | 107.1982
|  |  |  | 195.0117 | 503.027 | 627.4995 | 7.4927 | 4999.982 | 94.05699 | 107.1235
|  |  |  | 190.0103 | 491.658 | 613.2731 | 6.99195 | 4999.982 | 94.01395 | 105.9263
|  |  |  | 185.0101 | 480.2772 | 598.9684 | 6.4927 | 4999.982 | 61.74994 | 7.307449
|  |  |  | 180.0107 | 468.719 | 584.4403 | 5.9907 | 4999.982 | -0.003145686 | -0.0009162194
|  |  |  | 175.012 | 457.1025 | 569.8586 | 5.49165 | 4999.982 | 0.006290797 | -0.0146887
|  |  |  | 170.0129 | 445.4406 | 555.1775 | 4.99955 | 4999.982 | -0.009680461 | -0.009314008
|  |  |  | 165.0151 | 433.6332 | 540.3344
|  |  |  | 160.0159 | 421.7184 | 525.3543
|  |  |  | 155.0125 | 409.6765 | 510.1684
|  |  |  | 150.0149 | 397.569 | 494.9005
|  |  |  | 145.0178 | 385.3488 | 479.4845
|  |  |  | 140.0223 | 372.9818 | 463.9359
|  |  |  | 135.0085 | 360.4747 | 448.1406
|  |  |  | 130.0245 | 347.8363 | 432.1881
|  |  |  | 125.0245 | 335.0675 | 416.0538
|  |  |  | 120.024 | 322.1572 | 399.7061
|  |  |  | 115.0231 | 309.1573 | 383.2153
|  |  |  | 110.0224 | 296.0139 | 366.5131
|  |  |  | 105.022 | 282.7906 | 349.7149
|  |  |  | 100.02 | 269.4342 | 332.735
|  |  |  | 95.02065 | 256.029 | 315.6501
|  |  |  | 90.01175 | 242.5663 | 298.4883
|  |  |  | 85.0265 | 229.0866 | 281.2654
|  |  |  | 80.0072 | 215.6239 | 264.0902
|  |  |  | 75.00765 | 202.2154 | 246.9192
|  |  |  | 70.0108 | 188.9567 | 229.9685
|  |  |  | 65.00835 | 176.0111 | 213.3981
|  |  |  | 60.00685 | 163.4907 | 197.2264
|  |  |  | 55.0091 | 151.4719 | 181.7306
|  |  |  | 50.00705 | 140.1719 | 167.1595
|  |  |  | 45.0025 | 129.9074 | 153.9027
|  |  |  | 40.0002 | 120.687 | 141.9826
|  |  |  | 35.0058 | 112.8056 | 131.7631
|  |  |  | 30.0053 | 106.2777 | 123.2946
|  |  |  | 25.01015 | 101.2211 | 116.6945
|  |  |  | 19.9989 | 97.67415 | 112.0315
|  |  |  | 15.0066 | 95.42741 | 109.0489
|  |  |  | 10.0034 | 94.29291 | 107.502
|  |  |  | 10.0047 | 94.29311 | 107.5014
|  |  |  | 9.9341 | 94.28358 | 107.4806
|  |  |  | 9.89265 | 94.27584 | 107.4736
|  |  |  | 9.84555 | 94.28264 | 107.4655
|  |  |  | 9.79535 | 94.26333 | 107.4436
|  |  |  | 9.7463 | 94.24356 | 107.4219
|  |  |  | 9.69735 | 94.27076 | 107.4527
|  |  |  | 9.6477 | 94.22839 | 107.3934
|  |  |  | 9.6087 | 94.19957 | 107.3531
|  |  |  | 9.536 | 94.28188 | 107.4271
|  |  |  | 9.51175 | 94.27745 | 107.4081
|  |  |  | 9.4368 | 94.19135 | 52.91291
|  |  |  | 9.39705 | 94.2109 | 15.62335
|  |  |  | 9.34475 | 94.16562 | 11.30922
|  |  |  | 9.2954 | 64.52505 | 7.773418
|  |  |  | 9.24675 | 22.1391 | 5.77751
|  |  |  | 9.19435 | 9.319158 | 5.018925
|  |  |  | 9.1456 | 7.122128 | 4.316695
|  |  |  | 9.0964 | 5.983034 | 3.877776
|  |  |  | 9.04635 | 5.288581 | 3.554751
|  |  |  | 8.9953 | -0.0001527359 | 0.002291038
|  |  |  | 8.94695 | -0.004230541 | -0.002657452
|  |  |  | 8.89825 | 0.0002749823 | -0.006752344
|  |  |  | 8.84775 | 0.01119554 | 0.004780633
|  |  |  | 8.7974 | 0.01159531 | 0.003162357
|  |  |  | 8.7468 | 0.0006263965 | -0.0002138915
|  |  |  | 8.6955 | -0.008158588 | -0.005714067
|  |  |  | 8.6448 | -0.001389764 | -0.005986675
|  |  |  | 8.5974 | 0.004141989 | 0.007183523
|  |  |  | 8.545 | 0.00252096 | -0.007242031
|  |  |  | 8.49765 | 0.009473784 | 0.002001719
|  |  |  | 8.4476 | -0.01423797 | -0.006278763
|  |  |  | 8.39565 | 0.01371856 | 0.01842382
|  |  |  | 8.3469 | 0.001786805 | -0.004245571
|  |  |  | 8.2987 | -0.004125207 | 0.000168064
|  |  |  | 8.2463 | -0.002321275 | -0.000167987
|  |  |  | 8.19425 | -0.0002749614 | 0.005392297
|  |  |  | 8.14325 | 0.005025106 | 0.004933463
|  |  |  | 8.09815 | 0.006094161 | 0.0002443774
|  |  |  | 8.04635 | -0.0002901648 | -0.002153329
|  |  |  | 7.99775 | 0.006857055 | 0.003390348
|  |  |  | 7.9485 | 0.005896956 | 0.002948478
|  |  |  | 7.8958 | -0.01087438 | -0.010126
|  |  |  | 7.84875 | -0.01014244 | -0.006216825
|  |  |  | 7.7956 | -0.0009619238 | -0.003252219
|  |  |  | 7.7453 | -0.006275168 | -0.0007328663
|  |  |  | 7.69715 | 0.000672102 | 0.01127298
|  |  |  | 7.64635 | 0.0118411 | 0.00828113
|  |  |  | 7.59685 | 0.01585974 | 0.006738096
|  |  |  | 7.54635 | 0.005102255 | 0.002734442
|  |  |  | 7.4969 | -0.005270696 | -0.009319201
|  |  |  | 7.44525 | 0.004353388 | 0.008217975
|  |  |  | 7.3951 | 0.002154522 | -0.006539967
|  |  |  | 7.34845 | 0.01130699 | 0.0095651
|  |  |  | 7.2961 | -0.00429155 | -0.01182085
|  |  |  | 7.24785 | -0.008676722 | -0.0007026923
|  |  |  | 7.19505 | 0.01002139 | 0.009181179
|  |  |  | 7.14765 | 0.006753375 | 0.005286579
|  |  |  | 7.0964 | -0.00287138 | -0.003069932
|  |  |  | 7.04985 | -0.01010996 | 0.002550397
|  |  |  | 6.9983 | 0.007899763 | 0.01416457
|  |  |  | 6.9462 | 0.0008098247 | -0.004904788
|  |  |  | 6.89625 | 0.0103081 | 0.01954721
|  |  |  | 6.8468 | 0.0007485345 | -0.005407779
|  |  |  | 6.79615 | -0.0006566765 | -0.001725685
|  |  |  | 6.7455 | 0.01001986 | 0.0118833
|  |  |  | 6.6979 | 0.006351266 | -0.00235119
|  |  |  | 6.6436 | 0.002123515 | 0.006981629
|  |  |  | 6.59615 | 0.007975706 | 0.008342405
|  |  |  | 6.5493 | 0.001268143 | 0.0006722688
|  |  |  | 6.49515 | 0.0006263127 | 0.009043345
|  |  |  | 6.4473 | -0.002932865 | 0.009424883
|  |  |  | 6.3947 | 0.005027122 | -0.001879441
|  |  |  | 6.3449 | 0.004001756 | 0.01331882
|  |  |  | 6.29545 | 0.0005649286 | -7.634177e-05
|  |  |  | 6.2461 | -0.006170765 | -0.006354055
|  |  |  | 6.1953 | -0.007881924 | -0.005208791
|  |  |  | 6.147 | 0.004399045 | 0.002963246
|  |  |  | 6.0974 | 0.001175797 | -0.0007482344
|  |  |  | 6.04745 | -0.0005041343 | 0.001604064
|  |  |  | 5.9957 | -0.005083969 | -0.007374046
|  |  |  | 5.9481 | -0.004259704 | 0.007786556
|  |  |  | 5.89435 | 0.008538261 | 0.01296777
|  |  |  | 5.8447 | 0.006827554 | -0.002230029
|  |  |  | 5.7972 | -0.003208678 | -0.003223958
|  |  |  | 5.7484 | 0.01286429 | 0.007730797
|  |  |  | 5.6955 | 0.002046465 | 0.007132085
|  |  |  | 5.646 | -0.008002291 | -0.001313353
|  |  |  | 5.5977 | -0.009611307 | -0.007410944
|  |  |  | 5.54675 | -0.004777987 | -0.006884576
|  |  |  | 5.497 | -0.0008401597 | 0.0009012621
|  |  |  | 5.44835 | -0.009393256 | -0.008858681
|  |  |  | 5.3973 | 0.0102805 | 0.00195528
|  |  |  | 5.34755 | -0.004827007 | -0.003482777
|  |  |  | 5.29595 | -0.00302521 | 0.002582123
|  |  |  | 5.2467 | -0.01063367 | -0.00253619
|  |  |  | 5.19585 | -0.01365302 | -0.007635919
|  |  |  | 5.1473 | -0.005392915 | -0.006309557
|  |  |  | 5.0971 | -0.01420823 | -0.00912077
|  |  |  | 5.04505 | -0.0009621993 | 0.002153494
|  |  |  | 4.9995 | 0.004245733 | 0.003191936
|  |  |  | 4.9457 | 0.009546904 | 0.002367632
|  |  |  | 4.89855 | 0.001497069 | -0.004643969
|  |  |  | 4.84945 | -0.002000496 | -0.002244832
|  |  |  | 4.79555 | -0.004626837 | -0.007848826
|  |  |  | 4.74615 | -0.003559765 | 0.002841701
|  |  |  | 4.6982 | -0.001191431 | -0.006919464
|  |  |  | 4.6466 | -0.002306092 | 3.054425e-05
|  |  |  | 4.5947 | -0.001298379 | -0.002505107
|  |  |  | 4.54625 | 0.006019862 | 0.006355996
|  |  |  | 4.4959 | 0.00984164 | 0.005776615
|  |  |  | 4.4488 | -0.003910038 | 0.002550689
|  |  |  | 4.39685 | -0.00342259 | 0.005958974
|  |  |  | 4.3485 | 0.006139044 | 0.003802542
|  |  |  | 4.2956 | -0.01006606 | -0.00375759
|  |  |  | 4.2455 | 0.0008706444 | 0.003024344
|  |  |  | 4.1965 | -0.002138155 | 0.0009315644
|  |  |  | 4.14445 | -0.0007484772 | 0.001878831
|  |  |  | 4.09685 | -0.008311212 | -0.0146974
|  |  |  | 4.0486 | -0.001039456 | -0.003208508
|  |  |  | 3.9951 | 0.006644772 | -0.005514397
|  |  |  | 3.94565 | -0.0009469362 | -0.002550953
|  |  |  | 3.8967 | -0.01019065 | -0.007027822
|  |  |  | 3.8468 | -0.003713012 | 0.007153341
|  |  |  | 3.79745 | 0.0001065612 | 0.005562519
|  |  |  | 3.74595 | 0.004703827 | -0.00226042
|  |  |  | 3.69885 | 0.007805786 | 0.003514311
|  |  |  | 3.6491 | 0.003086853 | 0.005012525
|  |  |  | 3.59775 | -0.004657382 | -0.006658482
|  |  |  | 3.54745 | 0.004781199 | -0.003100347
|  |  |  | 3.498 | -0.0005650893 | -0.009500175
|  |  |  | 3.4492 | 0.003176643 | 0.0003968872
|  |  |  | 3.3974 | -0.008618154 | -0.005561679
|  |  |  | 3.3453 | -0.003055157 | -0.002413608
|  |  |  | 3.2971 | -0.01020436 | -0.003864753
|  |  |  | 3.2439 | 0.008248987 | 0.006996144
|  |  |  | 3.19665 | 0.002077721 | 0.001145824
|  |  |  | 3.14595 | -0.001527904 | -0.002551623
|  |  |  | 3.0955 | 0.003391286 | 0.007438581
|  |  |  | 3.04645 | 0.005132509 | -0.0003205441
|  |  |  | 2.998 | 0.001543369 | 0.009565832
|  |  |  | 2.94615 | -0.004644075 | -0.0004888869
|  |  |  | 2.89395 | 0.003681542 | 0.003452473
|  |  |  | 2.84565 | -0.001359477 | -0.005163011
|  |  |  | 2.79745 | -0.01380785 | -0.0151367
|  |  |  | 2.7464 | 0.008571117 | 0.006722513
|  |  |  | 2.6951 | -0.013978 | -0.009990834
|  |  |  | 2.64715 | 0.00600596 | 0.004829219
|  |  |  | 2.5963 | -0.002016152 | 0.003238062
|  |  |  | 2.5465 | 0.0009626403 | -0.006448162
|  |  |  | 2.4997 | 0.004857836 | 0.00245947